## Sheet1
XPS | Li
48.94 | 2126.9592
48.9569 | 2126.944
48.97379 | 2126.929
48.99069 | 2126.914
49.00758 | 2126.9
49.02448 | 2126.885
49.04138 | 2126.87
49.05827 | 2126.855
49.07517 | 2126.84
49.09207 | 2126.825
49.10896 | 2126.81
49.12586 | 2126.795
49.14275 | 2126.78
49.15965 | 2126.765
49.17655 | 2126.803
49.19344 | 2126.865
49.21034 | 2126.926
49.22723 | 2126.988
49.24413 | 2127.05
49.26103 | 2127.112
49.27792 | 2127.173
49.29482 | 2127.235
49.31171 | 2127.297
49.32861 | 2127.359
49.34551 | 2127.42
49.3624 | 2127.482
49.3793 | 2127.544
49.3962 | 2127.606
49.41309 | 2127.667
49.42999 | 2127.729
49.44688 | 2127.79
49.46378 | 2127.852
49.48068 | 2127.914
49.49757 | 2127.975
49.51447 | 2128.037
49.53136 | 2128.098
49.54826 | 2128.16
49.56516 | 2128.222
49.58205 | 2128.283
49.59895 | 2128.345
49.61584 | 2128.406
49.63274 | 2128.468
49.64964 | 2128.529
49.66653 | 2128.59
49.68343 | 2128.652
49.70033 | 2128.713
49.71722 | 2128.774
49.73412 | 2128.835532
49.75101 | 2128.897
49.76791 | 2128.958
49.78481 | 2129.019
49.8017 | 2129.081
49.8186 | 2129.142
49.83549 | 2129.203
49.85239 | 2129.265
49.86929 | 2129.326
49.88618 | 2129.387
49.90308 | 2129.448
49.91997 | 2129.509
49.93687 | 2129.57
49.95377 | 2129.631
49.97066 | 2129.693
49.98756 | 2129.754
50.00446 | 2129.815
50.02135 | 2129.876
50.03825 | 2129.937
50.05514 | 2129.998
50.07204 | 2130.06
50.08894 | 2130.121
50.10583 | 2130.182
50.12273 | 2130.243
50.13962 | 2130.304
50.15652 | 2130.366
50.17342 | 2130.427
50.19031 | 2130.488
50.20721 | 2130.549
50.22411 | 2130.611
50.241 | 2130.672
50.2579 | 2130.733
50.27479 | 2130.794
50.29169 | 2130.855
50.30859 | 2130.917
50.32548 | 2130.979
50.34238 | 2131.041
50.35927 | 2131.102
50.37617 | 2131.164
50.39307 | 2131.226
50.40996 | 2131.287
50.42686 | 2131.349
50.44375 | 2131.411
50.46065 | 2131.472
50.47755 | 2131.534
50.49444 | 2131.596
50.51134 | 2131.658
50.52824 | 2131.720476
50.54513 | 2131.784
50.56203 | 2131.847
50.57892 | 2131.91
50.59582 | 2131.974
50.61272 | 2132.037
50.62961 | 2132.1
50.64651 | 2132.164
50.6634 | 2132.227
50.6803 | 2132.29
50.6972 | 2132.354
50.71409 | 2132.417
50.73099 | 2132.48
50.74788 | 2132.545
50.76478 | 2132.613
50.78168 | 2132.68
50.79857 | 2132.748
50.81547 | 2132.815
50.83237 | 2132.882
50.84926 | 2132.95
50.86616 | 2133.017
50.88305 | 2133.085
50.89995 | 2133.152
50.91685 | 2133.219
50.93374 | 2133.287
50.95064 | 2133.354
50.96753 | 2133.423
50.98443 | 2133.5
51.00133 | 2133.577
51.01822 | 2133.654
51.03512 | 2133.731
51.05202 | 2133.809
51.06891 | 2133.886
51.08581 | 2133.963
51.1027 | 2134.04
51.1196 | 2134.117
51.1365 | 2134.194
51.15339 | 2134.271
51.17029 | 2134.348
51.18718 | 2134.425
51.20408 | 2134.52
51.22098 | 2134.618
51.23787 | 2134.716
51.25477 | 2134.814
51.27166 | 2134.911
51.28856 | 2135.009
51.30546 | 2135.107
51.32235 | 2135.205108
51.33925 | 2135.303
51.35615 | 2135.401
51.37304 | 2135.499
51.38994 | 2135.597
51.40683 | 2135.695
51.42373 | 2135.814
51.44063 | 2135.954
51.45752 | 2136.094
51.47442 | 2136.234
51.49131 | 2136.373
51.50821 | 2136.513
51.52511 | 2136.653
51.542 | 2136.793
51.5589 | 2136.933
51.57579 | 2137.073
51.59269 | 2137.212
51.60959 | 2137.352
51.62648 | 2137.492
51.64338 | 2137.648
51.66028 | 2137.867
51.67717 | 2138.086
51.69407 | 2138.305
51.71096 | 2138.524
51.72786 | 2138.743
51.74476 | 2138.962
51.76165 | 2139.181
51.77855 | 2139.4
51.79544 | 2139.619
51.81234 | 2139.838
51.82924 | 2140.057
51.84613 | 2140.276
51.86303 | 2140.495
51.87992 | 2140.838
51.89682 | 2141.197
51.91372 | 2141.556
51.93061 | 2141.915
51.94751 | 2142.274
51.96441 | 2142.633
51.9813 | 2142.991
51.9982 | 2143.35
52.01509 | 2143.709
52.03199 | 2144.068
52.04889 | 2144.427
52.06578 | 2144.786
52.08268 | 2145.145
52.09957 | 2145.635
52.11647 | 2146.225956
52.13337 | 2146.816
52.15026 | 2147.407
52.16716 | 2147.997
52.18406 | 2148.588
52.20095 | 2149.178
52.21785 | 2149.769
52.23474 | 2150.359
52.25164 | 2150.95
52.26854 | 2151.54
52.28543 | 2152.131
52.30233 | 2152.721
52.31922 | 2153.401
52.33612 | 2154.348
52.35302 | 2155.294
52.36991 | 2156.241
52.38681 | 2157.188
52.4037 | 2158.134
52.4206 | 2159.081
52.4375 | 2160.028
52.45439 | 2160.974
52.47129 | 2161.921
52.48819 | 2162.868
52.50508 | 2163.815
52.52198 | 2164.761
52.53887 | 2165.708
52.55577 | 2167.129
52.57267 | 2168.584
52.58956 | 2170.038
52.60646 | 2171.493
52.62335 | 2172.948
52.64025 | 2174.403
52.65715 | 2175.858
52.67404 | 2177.312
52.69094 | 2178.767
52.70783 | 2180.222
52.72473 | 2181.677
52.74163 | 2183.132
52.75852 | 2184.587
52.77542 | 2186.452
52.79232 | 2188.572
52.80921 | 2190.692
52.82611 | 2192.812
52.843 | 2194.932
52.8599 | 2197.052
52.8768 | 2199.172
52.89369 | 2201.292
52.91059 | 2203.412256
52.92748 | 2205.532
52.94438 | 2207.652
52.96128 | 2209.773
52.97817 | 2211.893
52.99507 | 2214.25
53.01196 | 2217.159
53.02886 | 2220.069
53.04576 | 2222.979
53.06265 | 2225.888
53.07955 | 2228.798
53.09645 | 2231.708
53.11334 | 2234.618
53.13024 | 2237.527
53.14713 | 2240.437
53.16403 | 2243.347
53.18093 | 2246.256
53.19782 | 2249.166
53.21472 | 2252.076
53.23161 | 2255.8
53.24851 | 2259.537
53.26541 | 2263.275
53.2823 | 2267.012
53.2992 | 2270.749
53.3161 | 2274.487
53.33299 | 2278.224
53.34989 | 2281.962
53.36678 | 2285.699
53.38368 | 2289.437
53.40058 | 2293.174
53.41747 | 2296.912
53.43437 | 2300.649
53.45126 | 2304.87
53.46816 | 2309.333
53.48506 | 2313.795
53.50195 | 2318.258
53.51885 | 2322.721
53.53574 | 2327.183
53.55264 | 2331.646
53.56954 | 2336.108
53.58643 | 2340.571
53.60333 | 2345.034
53.62023 | 2349.496
53.63712 | 2353.959
53.65402 | 2358.422
53.67091 | 2363.04
53.68781 | 2367.949
53.70471 | 2372.85696
53.7216 | 2377.765
53.7385 | 2382.674
53.75539 | 2387.582
53.77229 | 2392.491
53.78919 | 2397.399
53.80608 | 2402.307
53.82298 | 2407.216
53.83987 | 2412.124
53.85677 | 2417.032
53.87367 | 2421.941
53.89056 | 2426.849
53.90746 | 2431.75
53.92436 | 2436.651
53.94125 | 2441.552
53.95815 | 2446.453
53.97504 | 2451.354
53.99194 | 2456.255
54.00884 | 2461.156
54.02573 | 2466.057
54.04263 | 2470.958
54.05952 | 2475.859
54.07642 | 2480.76
54.09332 | 2485.661
54.11021 | 2490.562
54.12711 | 2495.051
54.14401 | 2499.376
54.1609 | 2503.701
54.1778 | 2508.026
54.19469 | 2512.351
54.21159 | 2516.677
54.22849 | 2521.002
54.24538 | 2525.327
54.26228 | 2529.652
54.27917 | 2533.977
54.29607 | 2538.302
54.31297 | 2542.627
54.32986 | 2546.953
54.34676 | 2550.816
54.36365 | 2553.988
54.38055 | 2557.159
54.39745 | 2560.331
54.41434 | 2563.502
54.43124 | 2566.673
54.44814 | 2569.845
54.46503 | 2573.016
54.48193 | 2576.188
54.49882 | 2579.359062
54.51572 | 2582.53
54.53262 | 2585.702
54.54951 | 2588.873
54.56641 | 2591.911
54.5833 | 2593.472
54.6002 | 2595.034
54.6171 | 2596.595
54.63399 | 2598.157
54.65089 | 2599.719
54.66778 | 2601.28
54.68468 | 2602.842
54.70158 | 2604.403
54.71847 | 2605.965
54.73537 | 2607.526
54.75227 | 2609.088
54.76916 | 2610.65
54.78606 | 2612.211
54.80295 | 2612.369
54.81985 | 2612.1
54.83675 | 2611.831
54.85364 | 2611.562
54.87054 | 2611.292
54.88743 | 2611.023
54.90433 | 2610.754
54.92123 | 2610.485
54.93812 | 2610.216
54.95502 | 2609.947
54.97191 | 2609.677
54.98881 | 2609.408
55.00571 | 2609.139
55.0226 | 2608.078
55.0395 | 2606.049
55.0564 | 2604.021
55.07329 | 2601.992
55.09019 | 2599.963
55.10708 | 2597.934
55.12398 | 2595.906
55.14088 | 2593.877
55.15777 | 2591.848
55.17467 | 2589.82
55.19156 | 2587.791
55.20846 | 2585.762
55.22536 | 2583.734
55.24225 | 2581.516
55.25915 | 2578.072
55.27605 | 2574.627
55.29294 | 2571.18237
55.30984 | 2567.738
55.32673 | 2564.293
55.34363 | 2560.849
55.36053 | 2557.404
55.37742 | 2553.959
55.39432 | 2550.515
55.41121 | 2547.07
55.42811 | 2543.626
55.44501 | 2540.181
55.4619 | 2536.737
55.4788 | 2532.566
55.49569 | 2528.233
55.51259 | 2523.899
55.52949 | 2519.566
55.54638 | 2515.233
55.56328 | 2510.899
55.58018 | 2506.566
55.59707 | 2502.232
55.61397 | 2497.899
55.63086 | 2493.566
55.64776 | 2489.232
55.66466 | 2484.899
55.68155 | 2480.565
55.69845 | 2476.079
55.71534 | 2471.44
55.73224 | 2466.8
55.74914 | 2462.161
55.76603 | 2457.522
55.78293 | 2452.883
55.79982 | 2448.243
55.81672 | 2443.604
55.83362 | 2438.965
55.85051 | 2434.325
55.86741 | 2429.686
55.88431 | 2425.047
55.9012 | 2420.407
55.9181 | 2415.807
55.93499 | 2411.378
55.95189 | 2406.95
55.96879 | 2402.521
55.98568 | 2398.093
56.00258 | 2393.664
56.01947 | 2389.236
56.03637 | 2384.807
56.05327 | 2380.378
56.07016 | 2375.95
56.08706 | 2371.52136
56.10395 | 2367.093
56.12085 | 2362.664
56.13775 | 2358.236
56.15464 | 2354.308
56.17154 | 2350.458
56.18844 | 2346.608
56.20533 | 2342.757
56.22223 | 2338.907
56.23912 | 2335.056
56.25602 | 2331.206
56.27292 | 2327.356
56.28981 | 2323.505
56.30671 | 2319.655
56.3236 | 2315.805
56.3405 | 2311.954
56.3574 | 2308.104
56.37429 | 2304.675
56.39119 | 2301.591
56.40809 | 2298.507
56.42498 | 2295.423
56.44188 | 2292.339
56.45877 | 2289.254
56.47567 | 2286.17
56.49257 | 2283.086
56.50946 | 2280.002
56.52636 | 2276.918
56.54325 | 2273.834
56.56015 | 2270.75
56.57705 | 2267.666
56.59394 | 2264.767
56.61084 | 2262.478
56.62773 | 2260.188
56.64463 | 2257.899
56.66153 | 2255.609
56.67842 | 2253.32
56.69532 | 2251.03
56.71222 | 2248.741
56.72911 | 2246.451
56.74601 | 2244.162
56.7629 | 2241.872
56.7798 | 2239.583
56.7967 | 2237.293
56.81359 | 2235.004
56.83049 | 2233.365
56.84738 | 2231.786
56.86428 | 2230.206
56.88118 | 2228.626818
56.89807 | 2227.047
56.91497 | 2225.468
56.93186 | 2223.889
56.94876 | 2222.309
56.96566 | 2220.73
56.98255 | 2219.15
56.99945 | 2217.571
57.01635 | 2215.991
57.03324 | 2214.412
57.05014 | 2213.174
57.06703 | 2212.163
57.08393 | 2211.151
57.10083 | 2210.14
57.11772 | 2209.129
57.13462 | 2208.118
57.15151 | 2207.107
57.16841 | 2206.096
57.18531 | 2205.085
57.2022 | 2204.074
57.2191 | 2203.063
57.23599 | 2202.052
57.25289 | 2201.041
57.26979 | 2200.147
57.28668 | 2199.551
57.30358 | 2198.955
57.32048 | 2198.359
57.33737 | 2197.763
57.35427 | 2197.167
57.37116 | 2196.572
57.38806 | 2195.976
57.40496 | 2195.38
57.42185 | 2194.784
57.43875 | 2194.188
57.45564 | 2193.592
57.47254 | 2192.996
57.48944 | 2192.4
57.50633 | 2192.074
57.52323 | 2191.758
57.54013 | 2191.442
57.55702 | 2191.126
57.57392 | 2190.81
57.59081 | 2190.493
57.60771 | 2190.177
57.62461 | 2189.861
57.6415 | 2189.545
57.6584 | 2189.229
57.67529 | 2188.912458
57.69219 | 2188.596
57.70909 | 2188.28
57.72598 | 2188.078
57.74288 | 2187.937
57.75977 | 2187.796
57.77667 | 2187.655
57.79357 | 2187.514
57.81046 | 2187.373
57.82736 | 2187.232
57.84426 | 2187.091
57.86115 | 2186.95
57.87805 | 2186.809
57.89494 | 2186.668
57.91184 | 2186.527
57.92874 | 2186.386
57.94563 | 2186.279
57.96253 | 2186.241
57.97942 | 2186.202
57.99632 | 2186.164
58.01322 | 2186.125
58.03011 | 2186.086
58.04701 | 2186.048
58.0639 | 2186.009
58.0808 | 2185.971
58.0977 | 2185.932
58.11459 | 2185.894
58.13149 | 2185.855
58.14839 | 2185.816
58.16528 | 2185.779
58.18218 | 2185.796
58.19907 | 2185.814
58.21597 | 2185.832
58.23287 | 2185.849
58.24976 | 2185.867
58.26666 | 2185.885
58.28355 | 2185.902
58.30045 | 2185.92
58.31735 | 2185.938
58.33424 | 2185.955
58.35114 | 2185.973
58.36804 | 2185.991
58.38493 | 2186.008
58.40183 | 2186.046
58.41872 | 2186.093
58.43562 | 2186.14
58.45252 | 2186.186
58.46941 | 2186.233008
58.48631 | 2186.28
58.5032 | 2186.326
58.5201 | 2186.373
58.537 | 2186.42
58.55389 | 2186.466
58.57079 | 2186.513
58.58768 | 2186.56
58.60458 | 2186.606
58.62148 | 2186.658
58.63837 | 2186.719
58.65527 | 2186.78
58.67217 | 2186.841
58.68906 | 2186.902
58.70596 | 2186.963
58.72285 | 2187.024
58.73975 | 2187.085
58.75665 | 2187.146
58.77354 | 2187.207
58.79044 | 2187.268
58.80733 | 2187.329
58.82423 | 2187.389
58.84113 | 2187.451
58.85802 | 2187.518
58.87492 | 2187.586
58.89181 | 2187.654
58.90871 | 2187.721
58.92561 | 2187.789
58.9425 | 2187.856
58.9594 | 2187.924
58.9763 | 2187.992
58.99319 | 2188.059
59.01009 | 2188.127
59.02698 | 2188.194
59.04388 | 2188.262
59.06078 | 2188.329
59.07767 | 2188.399
59.09457 | 2188.47
59.11146 | 2188.541
59.12836 | 2188.612
59.14526 | 2188.682
59.16215 | 2188.753
59.17905 | 2188.824
59.19594 | 2188.894
59.21284 | 2188.965
59.22974 | 2189.036
59.24663 | 2189.107
59.26353 | 2189.17734
59.28043 | 2189.248
59.29732 | 2189.319
59.31422 | 2189.392
59.33111 | 2189.464
59.34801 | 2189.536
59.36491 | 2189.609
59.3818 | 2189.681
59.3987 | 2189.753
59.41559 | 2189.826
59.43249 | 2189.898
59.44939 | 2189.97
59.46628 | 2190.042
59.48318 | 2190.115
59.50008 | 2190.187
59.51697 | 2190.259
59.53387 | 2190.333
59.55076 | 2190.406
59.56766 | 2190.479
59.58456 | 2190.552
59.60145 | 2190.625
59.61835 | 2190.699
59.63524 | 2190.772
59.65214 | 2190.845
59.66904 | 2190.918
59.68593 | 2190.991
59.70283 | 2191.065
59.71972 | 2191.138
59.73662 | 2191.211
59.75352 | 2191.285
59.77041 | 2191.358
59.78731 | 2191.432
59.80421 | 2191.506
59.8211 | 2191.58
59.838 | 2191.654
59.85489 | 2191.728
59.87179 | 2191.802
59.88869 | 2191.875
59.90558 | 2191.949
59.92248 | 2192.023
59.93937 | 2192.097
59.95627 | 2192.171
59.97317 | 2192.245
59.99006 | 2192.319
60.00696 | 2192.394
60.02385 | 2192.468
60.04075 | 2192.542
60.05765 | 2192.616726
60.07454 | 2192.691
60.09144 | 2192.765
60.10834 | 2192.84
60.12523 | 2192.914
60.14213 | 2192.989
60.15902 | 2193.063
60.17592 | 2193.137
60.19282 | 2193.212
60.20971 | 2193.287
60.22661 | 2193.362
60.2435 | 2193.437
60.2604 | 2193.512
60.2773 | 2193.587
60.29419 | 2193.662
60.31109 | 2193.737
60.32798 | 2193.812
60.34488 | 2193.886
60.36178 | 2193.961
60.37867 | 2194.036
60.39557 | 2194.111
60.41247 | 2194.186
60.42936 | 2194.262
60.44626 | 2194.337
60.46315 | 2194.413
60.48005 | 2194.488
60.49695 | 2194.564
60.51384 | 2194.64
60.53074 | 2194.715
60.54763 | 2194.791
60.56453 | 2194.866
60.58143 | 2194.942
60.59832 | 2195.017
60.61522 | 2195.093
60.63212 | 2195.168
60.64901 | 2195.244
60.66591 | 2195.32
60.6828 | 2195.397
60.6997 | 2195.473
60.7166 | 2195.549
60.73349 | 2195.625
60.75039 | 2195.701
60.76728 | 2195.777
60.78418 | 2195.853
60.80108 | 2195.93
60.81797 | 2196.006
60.83487 | 2196.082
60.85176 | 2196.158064
60.86866 | 2196.234
60.88556 | 2196.311
60.90245 | 2196.388
60.91935 | 2196.465
60.93625 | 2196.541
60.95314 | 2196.618
60.97004 | 2196.695
60.98693 | 2196.771
61.00383 | 2196.848
61.02073 | 2196.925
61.03762 | 2197.002
61.05452 | 2197.078
61.07141 | 2197.155
61.08831 | 2197.232
61.10521 | 2197.309
61.1221 | 2197.386
61.139 | 2197.464
61.15589 | 2197.541
61.17279 | 2197.618
61.18969 | 2197.696
61.20658 | 2197.773
61.22348 | 2197.85
61.24038 | 2197.928
61.25727 | 2198.005
61.27417 | 2198.082
61.29106 | 2198.16
61.30796 | 2198.237
61.32486 | 2198.315
61.34175 | 2198.393
61.35865 | 2198.471
61.37554 | 2198.549
61.39244 | 2198.626
61.40934 | 2198.704
61.42623 | 2198.782
61.44313 | 2198.86
61.46003 | 2198.938
61.47692 | 2199.016
61.49382 | 2199.094
61.51071 | 2199.172
61.52761 | 2199.25
61.54451 | 2199.328
61.5614 | 2199.407
61.5783 | 2199.486
61.59519 | 2199.564
61.61209 | 2199.643
61.62899 | 2199.722
61.64588 | 2199.800496
61.66278 | 2199.879
61.67967 | 2199.958
61.69657 | 2200.037
61.71347 | 2200.115
61.73036 | 2200.194
61.74726 | 2200.273
61.76416 | 2200.351
61.78105 | 2200.431
61.79795 | 2200.51
61.81484 | 2200.589
61.83174 | 2200.668
61.84864 | 2200.748
61.86553 | 2200.827
61.88243 | 2200.906
61.89932 | 2200.986
61.91622 | 2201.065
61.93312 | 2201.144
61.95001 | 2201.223
61.96691 | 2201.303
61.9838 | 2201.382
62.0007 | 2201.462
62.0176 | 2201.542
62.03449 | 2201.622
62.05139 | 2201.702
62.06829 | 2201.782
62.08518 | 2201.862
62.10208 | 2201.942
62.11897 | 2202.022
62.13587 | 2202.102
62.15277 | 2202.182
62.16966 | 2202.262
62.18656 | 2202.342
62.20345 | 2202.422
62.22035 | 2202.502
62.23725 | 2202.582
62.25414 | 2202.662
62.27104 | 2202.742
62.28793 | 2202.823
62.30483 | 2202.903
62.32173 | 2202.983
62.33862 | 2203.063
62.35552 | 2203.144
62.37242 | 2203.224
62.38931 | 2203.304
62.40621 | 2203.384
62.4231 | 2203.465
62.44 | 2203.54488