## Sheet1
XPS | raw | sum | background | Li
62.5 | 1748.3868 | 1740.892 | 1740.892 | 1740.892
62.275 | 1742.2105 | 1735.522 | 1735.522 | 1735.522
62.05 | 1737.0854 | 1730.213 | 1730.213 | 1730.213
61.825 | 1732.0152 | 1724.965 | 1724.965 | 1724.965
61.6 | 1726.9999 | 1719.778 | 1719.778 | 1719.778
61.375 | 1722.0386 | 1714.651 | 1714.651 | 1714.651
61.15 | 1717.1324 | 1709.585 | 1709.585 | 1709.585
60.925 | 1712.2801 | 1704.579 | 1704.579 | 1704.579
60.7 | 1707.4819 | 1699.633 | 1699.633 | 1699.633
60.475 | 1702.7377 | 1694.747 | 1694.746 | 1694.747
60.25 | 1698.0476 | 1689.921 | 1689.919 | 1689.921
60.025 | 1693.4127 | 1685.156 | 1685.151 | 1685.156
59.8 | 1688.8349 | 1680.454 | 1680.442 | 1680.454
59.575 | 1684.3221 | 1675.823 | 1675.791 | 1675.823
59.35 | 1679.8901 | 1671.279 | 1671.199 | 1671.279
59.125 | 1675.5706 | 1666.854 | 1666.666 | 1666.854
58.9 | 1671.4327 | 1662.618 | 1662.19 | 1662.618
58.675 | 1667.6068 | 1658.703 | 1657.771 | 1658.703
58.45 | 1664.3271 | 1655.346 | 1653.411 | 1655.346
58.225 | 1661.9934 | 1652.952 | 1649.108 | 1652.952
58 | 1661.239 | 1652.162 | 1644.864 | 1652.162
57.775 | 1663.0049 | 1653.929 | 1640.68 | 1653.929
57.55 | 1668.5778 | 1659.556 | 1636.557 | 1659.556
57.325 | 1679.5633 | 1670.669 | 1632.5 | 1670.669
57.1 | 1697.7476 | 1689.077 | 1628.517 | 1689.077
56.875 | 1724.8123 | 1716.484 | 1624.615 | 1716.484
56.65 | 1761.9029 | 1754.051 | 1620.809 | 1754.051
56.425 | 1809.1153 | 1801.877 | 1617.117 | 1801.877
56.2 | 1865.0085 | 1858.506 | 1613.562 | 1858.506
55.975 | 1926.3225 | 1920.64 | 1610.171 | 1920.64
55.75 | 1988.0472 | 1983.21 | 1606.972 | 1983.21
55.525 | 2043.9503 | 2039.909 | 1603.994 | 2039.909
55.3 | 2087.5113 | 2084.138 | 1601.263 | 2084.138
55.075 | 2113.1009 | 2110.199 | 1598.801 | 2110.199
54.85 | 2117.1072 | 2114.436 | 1596.617 | 2114.436
54.625 | 2098.6977 | 2096.005 | 1594.715 | 2096.005
54.4 | 2060.0018 | 2057.06 | 1593.085 | 2057.06
54.175 | 2005.6488 | 2002.285 | 1591.71 | 2002.285
53.95 | 1941.8134 | 1937.928 | 1590.564 | 1937.928
53.725 | 1875.0212 | 1870.592 | 1589.617 | 1870.592
53.5 | 1811.0571 | 1806.131 | 1588.838 | 1806.131
53.275 | 1754.1862 | 1748.86 | 1588.196 | 1748.86
53.05 | 1706.8401 | 1701.239 | 1587.664 | 1701.239
52.825 | 1669.7247 | 1663.981 | 1587.22 | 1663.981
52.6 | 1642.209 | 1636.446 | 1586.845 | 1636.446
52.375 | 1622.8465 | 1617.169 | 1586.526 | 1617.169
52.15 | 1609.861 | 1604.351 | 1586.251 | 1604.351
51.925 | 1601.5171 | 1596.235 | 1586.014 | 1596.235
51.7 | 1596.3405 | 1591.328 | 1585.81 | 1591.328
51.475 | 1593.1982 | 1588.483 | 1585.634 | 1588.483
51.25 | 1591.2915 | 1586.891 | 1585.485 | 1586.891
51.025 | 1590.0961 | 1586.021 | 1585.358 | 1586.021
50.8 | 1589.2949 | 1585.552 | 1585.253 | 1585.552
50.575 | 1588.7024 | 1585.296 | 1585.167 | 1585.296
50.35 | 1588.2191 | 1585.152 | 1585.099 | 1585.152
50.125 | 1587.7936 | 1585.068 | 1585.047 | 1585.068
49.9 | 1587.3987 | 1585.016 | 1585.009 | 1585.016
49.675 | 1587.0234 | 1584.985 | 1584.982 | 1584.985
49.45 | 1586.661 | 1584.968 | 1584.967 | 1584.968
49.225 | 1586.3068 | 1584.96 | 1584.96 | 1584.96
49 | 1584.96 | 1584.96 | 1584.96 | 1584.96