## Sheet1
XPS | Li
62.5 | 2168.895
62.275 | 2163.117
62.05 | 2157.412
61.825 | 2151.779
61.6 | 2146.215
61.375 | 2140.72
61.15 | 2135.291
60.925 | 2129.928
60.7 | 2124.63
60.475 | 2119.394
60.25 | 2114.22
60.025 | 2109.106
59.8 | 2104.051
59.575 | 2099.055
59.35 | 2094.118
59.125 | 2089.245
58.9 | 2084.45
58.675 | 2079.772
58.45 | 2075.299
58.225 | 2071.218
58 | 2067.9
57.775 | 2066.023
57.55 | 2066.72
57.325 | 2071.72
57.1 | 2083.389
56.875 | 2104.574
56.65 | 2138.118
56.425 | 2186.035
56.2 | 2248.434
55.975 | 2322.525
55.75 | 2402.113
55.525 | 2478.031
55.3 | 2539.621
55.075 | 2577.043
54.85 | 2583.728
54.625 | 2558.135
54.4 | 2504.186
54.175 | 2430.18
53.95 | 2346.638
53.725 | 2263.8
53.5 | 2189.635
53.275 | 2128.813
53.05 | 2082.73
52.825 | 2050.293
52.6 | 2028.993
52.375 | 2015.9
52.15 | 2008.34
51.925 | 2004.22
51.7 | 2002.086
51.475 | 2001.024
51.25 | 2000.506
51.025 | 2000.251
50.8 | 2000.12
50.575 | 2000.048
50.35 | 2000.006
50.125 | 1999.982
49.9 | 1999.968
49.675 | 1999.962
49.45 | 1999.96
49.225 | 1999.96
49 | 1999.96