## Sheet1
XPS | Li
62.5 | 1374.044
62.275 | 1373.051
62.05 | 1370.685
61.825 | 1367.832
61.6 | 1364.494
61.375 | 1360.68
61.15 | 1356.395
60.925 | 1351.648
60.7 | 1346.45
60.475 | 1340.81
60.25 | 1334.742
60.025 | 1328.258
59.8 | 1321.376
59.575 | 1314.118
59.35 | 1306.512
59.125 | 1298.609
58.9 | 1290.49
58.675 | 1282.296
58.45 | 1274.267
58.225 | 1266.801
58 | 1260.516
57.775 | 1256.322
57.55 | 1255.459
57.325 | 1259.476
57.1 | 1270.101
56.875 | 1288.978
56.65 | 1317.267
56.425 | 1355.164
56.2 | 1401.435
55.975 | 1453.154
55.75 | 1505.753
55.525 | 1553.499
55.3 | 1590.367
55.075 | 1611.118
54.85 | 1612.362
54.625 | 1593.264
54.4 | 1555.725
54.175 | 1503.965
53.95 | 1443.646
53.725 | 1380.764
53.5 | 1320.641
53.275 | 1267.196
53.05 | 1222.659
52.825 | 1187.664
52.6 | 1161.607
52.375 | 1143.132
52.15 | 1130.578
51.925 | 1122.328
51.7 | 1117.006
51.475 | 1113.556
51.25 | 1111.236
51.025 | 1109.559
50.8 | 1108.229
50.575 | 1107.077
50.35 | 1106.009
50.125 | 1104.981
49.9 | 1103.969
49.675 | 1102.965
49.45 | 1101.962
49.225 | 1100.961
49 | 1099.96