## Sheet1
Raman | Intensity
50.65522 | 799.2732
51.61945 | 807.2953
52.58368 | 803.5424
53.54792 | 822.5106
54.51215 | 842.5739
55.47638 | 867.8854
56.44062 | 909.0147
57.40485 | 978.9638
58.36908 | 1094.824
59.33332 | 1161.723
60.29755 | 1134.67
61.26178 | 1007.318
62.22602 | 823.033
63.19025 | 650.9875
64.15448 | 517.0115
65.11871 | 426.7438
66.08295 | 368.1789
67.04718 | 319.1208
68.01141 | 286.7488
68.97565 | 259.7104
69.93988 | 230.8125
70.90411 | 209.337
71.86835 | 209.6311
72.83258 | 173.8728
73.79681 | 133.1558
74.76105 | 135.4668
75.72528 | 87.48811
76.68951 | 97.85126
77.65375 | 105.0453
78.61798 | 84.36911
79.58221 | 59.37955
80.54645 | 6.2628
81.51068 | 8.575
82.47491 | 37.5091
83.43915 | 52.71218
84.40338 | 41.38754
85.36761 | 39.50692
86.33185 | 38.18371
87.29608 | 22.82582
88.26031 | -15.21085
89.22455 | -51.66441
90.18878 | -73.10555
91.15302 | -99.19253
92.11725 | -137.0866
93.08148 | -179.7545
94.04572 | -208.5984
95.00995 | -232.2982
95.97418 | -261.9753
96.93842 | -301.2505
97.90265 | -341.1237
98.86688 | -374.8418
99.83112 | -399.9564
100.7953 | -426.4182
101.7596 | -456.8808
102.7238 | -460.0636
103.688 | -457.0288
104.6523 | -431.6359
105.6165 | -401.8904
106.5807 | -397.2729
107.545 | -388.09
108.5092 | -358.7722
109.4734 | -317.47
110.4377 | -273.6581
111.4019 | -234.2401
112.3661 | -188.8282
113.3304 | -222.0538
114.2946 | -271.1319
115.2589 | -293.5412
116.2231 | -343.1957
117.1873 | -411.8751
118.1516 | -467.7838
119.1158 | -480.926
120.08 | -458.5735
121.0443 | -523.8976
122.0085 | -509.0336
122.9727 | -525.6019
123.937 | -557.2429
124.9012 | -532.0862
125.8654 | -578.3638
126.8297 | -627.9752
127.7939 | -663.6545
128.7581 | -671.8585
129.7224 | -644.8677
130.6866 | -637.8891
131.6508 | -652.7708
132.6151 | -665.5615
133.5793 | -667.6011
134.5435 | -682.178
135.5078 | -637.8342
136.472 | -604.0377
137.4362 | -573.4666
138.4005 | -533.6101
139.3647 | -520.443
140.3289 | -520.5673
141.2932 | -497.3349
142.2574 | -448.7509
143.2216 | -393.9946
144.1859 | -362.1604
145.1501 | -339.8017
146.1143 | -292.4719
147.0786 | -230.7071
148.0428 | -189.4559
149.007 | -134.8764
149.9713 | -77.70013
150.9355 | -54.70351
151.8997 | -56.75715
152.864 | -30.1154
153.8282 | -8.30658
154.7924 | -8.70546
155.7567 | -4.22322
156.7209 | 19.37427
157.6851 | 43.9285
158.6494 | 64.33473
159.6136 | 98.49307
160.5778 | 142.964
161.5421 | 182.2298
162.5063 | 189.9293
163.4705 | 184.4371
164.4348 | 171.9568
165.399 | 145.4769
166.3632 | 106.6931
167.3275 | 96.32959
168.2917 | 140.5019
169.2559 | 174.2898
170.2202 | 195.1323
171.1844 | 233.6158
172.1486 | 308.5315
173.1129 | 375.4914
174.0771 | 426.7549
175.0413 | 457.2824
176.0056 | 477.8288
176.9698 | 592.9667
177.934 | 644.6409
178.8983 | 652.3219
179.8625 | 674.8907
180.8267 | 765.6443
181.791 | 764.4715
182.7552 | 794.3926
183.7194 | 839.2988
184.6837 | 890.0851
185.6479 | 962.8278
186.6121 | 1027.233
187.5764 | 1141.742
188.5406 | 1254.078
189.5048 | 1347.478
190.4691 | 1473.842
191.4333 | 1455.458
192.3975 | 1467.894
193.3618 | 1487.589
194.326 | 1494.777
195.2902 | 1550.952
196.2545 | 1529.383
197.2187 | 1516.508
198.1829 | 1548.989
199.1472 | 1622.133
200.1114 | 1679.614
201.0756 | 1718.503
202.0399 | 1776.964
203.0041 | 1831.313
203.9683 | 1858.722
204.9326 | 1891.994
205.8968 | 1852.018
206.861 | 1884.688
207.8253 | 1921.975
208.7895 | 1875.881
209.7537 | 1850.353
210.718 | 1817.336
211.6822 | 1771.29
212.6464 | 1723.102
213.6107 | 1692.717
214.5749 | 1706.062
215.5391 | 1678.166
216.5034 | 1624.805
217.4676 | 1587.915
218.4318 | 1600.62
219.3961 | 1626.986
220.3603 | 1640.719
221.3245 | 1630.797
222.2888 | 1602.659
223.253 | 1578.575
224.2172 | 1609.413
225.1815 | 1646.925
226.1457 | 1681.768
227.1099 | 1725.595
228.0742 | 1785.42
229.0384 | 1801.356
230.0026 | 1826.153
230.9669 | 1863.661
231.9311 | 1885.617
232.8953 | 1862.563
233.8596 | 1837.184
234.8238 | 1777.248
235.788 | 1707.5
236.7523 | 1645.918
237.7165 | 1598.148
238.6807 | 1547.164
239.645 | 1495.492
240.6092 | 1441.612
241.5734 | 1379.92
242.5377 | 1308.076
243.5019 | 1245.385
244.4661 | 1211.14
245.4304 | 1189.349
246.3946 | 1174.983
247.3588 | 1172.068
248.3231 | 1189.648
249.2873 | 1175.813
250.2515 | 1158.668
251.2158 | 1173.179
252.18 | 1233.25
253.1442 | 1268.944
254.1085 | 1322.672
255.0727 | 1392.643
256.0369 | 1471.584
257.0012 | 1552.566
257.9654 | 1636.571
258.9296 | 1757.9
259.8939 | 1883.218
260.8581 | 2024.821
261.8223 | 2196.091
262.7866 | 2330.354
263.7508 | 2459.956
264.715 | 2638.405
265.6793 | 2840.337
266.6435 | 3009.145
267.6077 | 3113.534
268.572 | 3262.365
269.5362 | 3369.234
270.5004 | 3448.505
271.4647 | 3523.149
272.4289 | 3521.693
273.3931 | 3526.013
274.3574 | 3519.455
275.3216 | 3481.683
276.2858 | 3418.117
277.2501 | 3390.375
278.2143 | 3387.184
279.1785 | 3342.683
280.1428 | 3309.02
281.107 | 3314.728
282.0712 | 3274.635
283.0355 | 3213.385
283.9997 | 3136.974
284.9639 | 3064.085
285.9282 | 2996.951
286.8924 | 2908.878
287.8566 | 2800.379
288.8209 | 2673.516
289.7851 | 2540.84
290.7493 | 2411.417
291.7136 | 2284.534
292.6778 | 2134.923
293.642 | 2009.544
294.6063 | 1885.142
295.5705 | 1730.771
296.5347 | 1532.803
297.499 | 1368.052
298.4632 | 1231.337
299.4274 | 1098.809
300.3917 | 959.3735
301.3559 | 820.4744
302.3201 | 712.843
303.2844 | 609.2877
304.2486 | 516.2274
305.2128 | 440.6747
306.1771 | 385.3035
307.1413 | 343.4034
308.1055 | 275.8641
309.0698 | 234.3269
310.034 | 203.682
310.9982 | 150.4118
311.9625 | 98.96516
312.9267 | 70.26088
313.8909 | 43.44024
314.8552 | 21.26972
315.8194 | 5.14656
316.7836 | -26.41568
317.7479 | -46.20509
318.7121 | -72.08692
319.6763 | -96.26595
320.6406 | -122.2508
321.6048 | -175.9931
322.569 | -162.2768
323.5333 | -198.9171
324.4975 | -209.5572
325.4617 | -183.1156
326.426 | -211.5414
327.3902 | -243.2441
328.3544 | -247.1405
329.3187 | -234.1001
330.2829 | -224.3419
331.2471 | -236.6641
332.2114 | -273.8333
333.1756 | -303.5977
334.1398 | -301.4478
335.1041 | -287.723
336.0683 | -289.523
337.0325 | -267.8585
337.9968 | -301.291
338.961 | -312.72
339.9252 | -311.1884
340.8895 | -319.5072
341.8537 | -310.5689
342.8179 | -307.5177
343.7822 | -308.0069
344.7464 | -309.7686
345.7106 | -309.748
346.6749 | -304.3033
347.6391 | -288.5771
348.6033 | -278.8382
349.5676 | -266.2026
350.5318 | -258.2241
351.496 | -275.0494
352.4603 | -300.4145
353.4245 | -283.5514
354.3887 | -267.4836
355.353 | -261.8604
356.3172 | -253.8727
357.2814 | -246.6552
358.2457 | -248.0483
359.2099 | -241.5366
360.1741 | -218.8603
361.1384 | -190.273
362.1026 | -191.8438
363.0668 | -194.8086
364.0311 | -181.2114
364.9953 | -165.0767
365.9595 | -153.4647
366.9238 | -135.7249
367.888 | -120.1511
368.8522 | -125.7349
369.8165 | -123.7821
370.7807 | -96.24685
371.7449 | -53.23339
372.7092 | -63.81532
373.6734 | -68.75945
374.6376 | -57.78555
375.6019 | -27.90537
376.5661 | 4.67667
377.5303 | -10.65721
378.4946 | -7.21239
379.4588 | 26.32687
380.423 | 50.37328
381.3873 | 57.60712
382.3515 | 97.26579
383.3157 | 94.03409
384.28 | 119.6139
385.2442 | 145.1457
386.2084 | 163.0439
387.1727 | 192.979
388.1369 | 241.1199
389.1011 | 255.9044
390.0654 | 298.0586
391.0296 | 365.0806
391.9938 | 424.8025
392.9581 | 461.2547
393.9223 | 519.9597
394.8865 | 568.5192
395.8508 | 620.8129
396.815 | 690.967
397.7792 | 775.7564
398.7435 | 867.1641
399.7077 | 973.2829
400.6719 | 1087.384
401.6362 | 1206.114
402.6004 | 1338.307
403.5646 | 1522.398
404.5289 | 1724.833
405.4931 | 1998.883
406.4573 | 2337.291
407.4216 | 2741.452
408.3858 | 3276.925
409.35 | 3979.803
410.3143 | 4961.329
411.2785 | 6236.834
412.2427 | 7891.266
413.207 | 10092.21
414.1712 | 12938.38
415.1354 | 16864.08
416.0997 | 22063.75
417.0639 | 27894.38
418.0281 | 32958.91
418.9924 | 35274.26
419.9566 | 35387.4
420.9208 | 35013.07
421.8851 | 33943.83
422.8493 | 31197.61
423.8135 | 25865.38
424.7778 | 19151.25
425.742 | 13366.12
426.7062 | 9139.893
427.6705 | 6397.671
428.6347 | 4688.815
429.5989 | 3581.871
430.5632 | 2798.783
431.5274 | 2234.729
432.4916 | 1833.414
433.4559 | 1537.519
434.4201 | 1270.895
435.3843 | 1050.837
436.3486 | 884.8092
437.3128 | 750.2645
438.277 | 641.4036
439.2413 | 557.1364
440.2055 | 455.2135
441.1697 | 382.1946
442.134 | 344.1113
443.0982 | 304.2316
444.0624 | 245.9631
445.0267 | 205.948
445.9909 | 174.8204
446.9551 | 141.3133
447.9194 | 123.4768
448.8836 | 112.5895
449.8478 | 86.16628
450.8121 | 58.97486
451.7763 | 51.24826
452.7405 | 48.37006
453.7048 | 38.6874
454.669 | 23.24498
455.6332 | 18.18141
456.5975 | 20.17096
457.5617 | 5.67708
458.5259 | 11.80775
459.4902 | 23.96216
460.4544 | 7.32013
461.4186 | 6.0976
462.3829 | 32.29283
463.3471 | 48.10615
464.3113 | 59.58245
465.2756 | 69.26557
466.2398 | 61.54772
467.204 | 94.30669
468.1683 | 115.8297
469.1325 | 128.0072
470.0967 | 143.0688
471.061 | 164.8427
472.0252 | 167.2048
472.9894 | 179.6721
473.9537 | 174.9874
474.9179 | 176.1763
475.8821 | 175.759
476.8464 | 131.6788
477.8106 | 104.1751
478.7748 | 65.12553
479.7391 | 56.03075
480.7033 | 71.85823
481.6675 | 81.10529
482.6318 | 60.04473
483.596 | 78.08403
484.5602 | 82.5407
485.5245 | 79.90031
486.4887 | 80.89162
487.4529 | 83.40302
488.4172 | 60.17991
489.3814 | 37.26907
490.3456 | 45.64855
491.3099 | 69.04343
492.2741 | 83.61578
493.2383 | 85.24208
494.2026 | 83.65776
495.1668 | 69.42019
496.131 | 71.97874
497.0953 | 82.12473
498.0595 | 79.70923
499.0237 | 88.85986
499.988 | 69.212
500.9522 | 78.07804
501.9164 | 86.77472
502.8807 | 76.59277
503.8449 | 62.78381
504.8091 | 63.76721
505.7734 | 43.8488
506.7376 | 43.74151
507.7018 | 58.98533
508.6661 | 63.22561
509.6303 | 37.32088
510.5945 | 40.85471
511.5588 | 26.23897
512.523 | 0.78298
513.4872 | -10.94641
514.4515 | 0.48665
515.4157 | -9.16447
516.3799 | -13.3025
517.3442 | -17.19853
518.3084 | -15.82796
519.2726 | -10.30427
520.2369 | -7.70809
521.2011 | -4.73425
522.1653 | -10.69008
523.1296 | -28.21321
524.0938 | -32.22215
525.058 | -9.37548
526.0223 | 19.59054
526.9865 | 16.88752
527.9507 | 22.74829
528.915 | 30.28098
529.8792 | 37.28193
530.8434 | 47.72659
531.8077 | 67.87569
532.7719 | 106.1083
533.7361 | 134.4884
534.7004 | 170.1671
535.6646 | 222.074
536.6288 | 279.8353
537.5931 | 315.4921
538.5573 | 371.1891
539.5215 | 463.6843
540.4858 | 549.9204
541.45 | 641.1536
542.4142 | 783.0984
543.3785 | 834.816
544.3427 | 910.365
545.3069 | 1044.777
546.2712 | 1150.955
547.2354 | 1196.343
548.1996 | 1269.762
549.1639 | 1302.36
550.1281 | 1352.524
551.0923 | 1396.853
552.0566 | 1404.596
553.0208 | 1377.954
553.985 | 1373.583
554.9493 | 1395.999
555.9135 | 1378.542
556.8777 | 1343.827
557.842 | 1340.032
558.8062 | 1390.885
559.7704 | 1445.452
560.7347 | 1461.687
561.6989 | 1527.668
562.6631 | 1632.725
563.6274 | 1747.342
564.5916 | 1867.403
565.5558 | 2060.044
566.5201 | 2192.451
567.4843 | 2382.481
568.4485 | 2609.628
569.4128 | 2787.395
570.377 | 2842.656
571.3412 | 2857.859
572.3055 | 2729.164
573.2697 | 2508.779
574.2339 | 2257.419
575.1982 | 1996.482
576.1624 | 1712.948
577.1266 | 1463.259
578.0909 | 1258.72
579.0551 | 1088.613
580.0193 | 953.405
580.9836 | 855.308
581.9478 | 793.2911
582.912 | 773.1989
583.8763 | 767.1379
584.8405 | 797.3171
585.8047 | 833.0792
586.769 | 856.2591
587.7332 | 902.2607
588.6974 | 989.3266
589.6617 | 1025.987
590.6259 | 1059.921
591.5901 | 1114.519
592.5544 | 1181.639
593.5186 | 1235.569
594.4828 | 1288.688
595.4471 | 1318.534
596.4113 | 1285.187
597.3755 | 1207.736
598.3398 | 1109.837
599.304 | 968.4018
600.2682 | 820.6442
601.2325 | 701.4703
602.1967 | 563.4105
603.1609 | 440.7168
604.1252 | 377.9428
605.0894 | 340.0215
606.0536 | 320.0485
607.0179 | 254.7752
607.9821 | 213.0748
608.9464 | 185.9377
609.9106 | 142.3672
610.8748 | 116.2917
611.8391 | 88.98677
612.8033 | 74.59666
613.7675 | 68.74737
614.7318 | 65.1812
615.696 | 53.8358
616.6602 | 21.45054
617.6245 | 12.2095
618.5887 | -2.52137
619.5529 | -16.78013
620.5172 | -19.0966
621.4814 | -13.6429
622.4456 | -29.68072
623.4099 | -24.93574
624.3741 | -30.27964
625.3383 | -44.22782
626.3026 | -46.24364
627.2668 | -27.64174
628.231 | -15.59163
629.1953 | -16.83222
630.1595 | -11.91134
631.1237 | -26.50062
632.088 | -30.78571
633.0522 | -7.61539
634.0164 | -8.68664
634.9807 | 4.56443
635.9449 | 15.34288
636.9091 | 12.28392
637.8734 | 3.49938
638.8376 | 2.99253
639.8018 | 15.04206
640.7661 | 23.55646
641.7303 | 12.90724
642.6945 | -8.30663
643.6588 | -6.51054
644.623 | 20.66746
645.5872 | 26.01988
646.5515 | 15.56223
647.5157 | 24.60389
648.4799 | 26.64846
649.4442 | 20.10102
650.4084 | 11.91968
651.3726 | 6.67789
652.3369 | 15.89185
653.3011 | 13.402
654.2653 | 8.52945
655.2296 | 2.71951
656.1938 | -0.1562
657.158 | 4.74871
658.1223 | 4.76851
659.0865 | -5.27539
660.0507 | -12.27949
661.015 | -10.40447
661.9792 | 1.94797
662.9434 | 19.04389
663.9077 | 20.62046
664.8719 | 16.73213
665.8361 | 15.90167
666.8004 | 20.68706
667.7646 | 33.10254
668.7288 | 47.68937
669.6931 | 42.74046
670.6573 | 31.34517
671.6215 | 46.78411
672.5858 | 68.39703
673.55 | 72.29816
674.5142 | 58.73749
675.4785 | 60.7627
676.4427 | 64.76747
677.4069 | 72.55678
678.3712 | 71.9532
679.3354 | 66.89576
680.2996 | 59.59938
681.2639 | 43.46372
682.2281 | 46.66179
683.1923 | 80.20833
684.1566 | 79.86373
685.1208 | 66.967
686.085 | 64.83527
687.0493 | 64.99894
688.0135 | 73.81323
688.9777 | 24.51125
689.942 | 29.01223
690.9062 | 56.05143
691.8704 | 70.82014
692.8347 | 70.8271
693.7989 | 60.27481
694.7631 | 57.22862
695.7274 | 28.53548
696.6916 | 29.83872
697.6558 | 41.63399
698.6201 | 23.36296
699.5843 | 2.96145
700.5485 | 20.2903
701.5128 | 27.44097
702.477 | 22.43796
703.4412 | 28.66701
704.4055 | 34.15549
705.3697 | -3.19203
706.3339 | 15.2632
707.2982 | 13.60488
708.2624 | 14.28684
709.2266 | 10.94731
710.1909 | 6.61192
711.1551 | 9.44845
712.1193 | -5.65318
713.0836 | 7.43106
714.0478 | 11.26449
715.012 | -3.61811
715.9763 | -16.70551
716.9405 | -12.19335
717.9047 | -10.72228
718.869 | 2.00473
719.8332 | -2.80618
720.7974 | -9.27052
721.7617 | -1.78156
722.7259 | 9.08371
723.6901 | -2.89682
724.6544 | -1.22072
725.6186 | -20.31457
726.5828 | -18.7613
727.5471 | -8.8928
728.5113 | -2.25929
729.4755 | 1.55451
730.4398 | 0.57429
731.404 | 10.05328
732.3682 | 7.21752
733.3325 | 2.36089
734.2967 | 2.89295
735.2609 | 7.35701
736.2252 | 7.86491
737.1894 | 1.10163
738.1536 | -6.88424
739.1179 | -3.67085
740.0821 | -0.55914
741.0463 | -4.50585
742.0106 | -10.10332
742.9748 | -11.85627
743.939 | -6.1648
744.9033 | 6.55086
745.8675 | 7.98433
746.8317 | -2.37331
747.796 | -8.07025
748.7602 | 6.63521
749.7244 | 12.61667
750.6887 | -9.05027
751.6529 | -15.00764
752.6171 | 0.8742
753.5814 | 15.37278
754.5456 | 6.19132
755.5098 | -3.4225
756.4741 | -10.49782
757.4383 | 0.13752
758.4025 | 12.89944
759.3668 | 15.33519
760.331 | 8.7869
761.2952 | 5.50865
762.2595 | -0.6596
763.2237 | 5.88513
764.1879 | -6.30113
765.1522 | -11.76838
766.1164 | 3.4811
767.0806 | 23.0921
768.0449 | 31.86209
769.0091 | 9.49742
769.9733 | 2.20075
770.9376 | 6.30984
771.9018 | 9.99494
772.866 | 13.71779
773.8303 | 27.6241
774.7945 | 14.70807
775.7587 | 11.102
776.723 | 5.80294
777.6872 | 9.40271
778.6514 | 14.72722
779.6157 | 9.43092
780.5799 | 11.84489
781.5441 | 16.31119
782.5084 | 30.71821
783.4726 | 25.27864
784.4368 | 8.16947
785.4011 | 2.59509
786.3653 | 14.9717
787.3295 | 10.92027
788.2938 | 24.36527
789.258 | 18.69058
790.2222 | 26.1251
791.1865 | 30.83442
792.1507 | 14.72277
793.1149 | 14.16803
794.0792 | 13.34261
795.0434 | 18.95368
796.0076 | 27.52269
796.9719 | 36.0867
797.9361 | 44.51614
798.9003 | 52.72456
799.8646 | 56.28365
800.8288 | 61.89385
801.793 | 82.43921
802.7573 | 83.07778
803.7215 | 81.32321
804.6857 | 86.47366
805.65 | 77.83891
806.6142 | 68.29594
807.5784 | 95.43274
808.5427 | 107.3014
809.5069 | 100.5756
810.4711 | 94.17689
811.4354 | 96.2578
812.3996 | 90.87836
813.3638 | 85.87807
814.3281 | 88.77997
815.2923 | 88.53165
816.2565 | 86.9349
817.2208 | 78.59288
818.185 | 65.12968
819.1492 | 71.62647
820.1135 | 87.50728
821.0777 | 90.50449
822.0419 | 86.14493
823.0062 | 80.80634
823.9704 | 82.80033
824.9346 | 90.57891
825.8989 | 79.22926
826.8631 | 74.89719
827.8273 | 86.24078
828.7916 | 92.3355
829.7558 | 88.42001
830.72 | 78.74992
831.6843 | 72.71588
832.6485 | 89.81358
833.6127 | 99.33263
834.577 | 94.615
835.5412 | 94.31152
836.5054 | 99.03217
837.4697 | 100.8247
838.4339 | 96.24663
839.3981 | 86.68682
840.3624 | 89.89772
841.3266 | 77.38229
842.2908 | 72.87734
843.2551 | 83.83575
844.2193 | 92.26392
845.1835 | 74.20461
846.1478 | 42.74146
847.112 | 44.59523
848.0762 | 71.01289
849.0405 | 73.69947
850.0047 | 57.07224
850.9689 | 50.43145
851.9332 | 53.61428
852.8974 | 30.94979
853.8616 | 29.27473
854.8259 | 31.58259
855.7901 | 23.98885
856.7543 | 25.50291
857.7186 | 38.4333
858.6828 | 20.44172
859.647 | 24.4183
860.6113 | 26.69374
861.5755 | 23.98232
862.5397 | 20.83609
863.504 | 25.93715
864.4682 | 34.45546
865.4324 | 24.13637
866.3967 | 14.10868
867.3609 | 25.93253
868.3251 | 12.66114
869.2894 | -0.07539
870.2536 | 0.32318
871.2178 | 3.16899
872.1821 | 1.06412
873.1463 | 10.60895
874.1105 | -29.56946
875.0748 | -3.03049
876.039 | 8.61444
877.0032 | 5.52656
877.9675 | 14.40172
878.9317 | -18.78939
879.8959 | -6.7083
880.8602 | -5.00364
881.8244 | -9.23931
882.7886 | -0.64042
883.7529 | 14.47995
884.7171 | 12.62418
885.6813 | -13.00641
886.6456 | -6.92968
887.6098 | 21.29976
888.574 | -12.57024
889.5383 | -15.93492
890.5025 | 12.83157
891.4667 | 18.77778
892.431 | -4.14504
893.3952 | -1.61385
894.3594 | -18.91598
895.3237 | -15.39071
896.2879 | 6.38638
897.2521 | 9.18819
898.2164 | -4.76493
899.1806 | 8.39452
900.1448 | -3.31555
901.1091 | -19.43807
902.0733 | -9.63799
903.0375 | 11.79088
904.0018 | 15.49162
904.966 | 5.92953
905.9302 | 11.37965
906.8945 | 7.78137
907.8587 | 9.67849
908.8229 | -8.43331
909.7872 | -11.35863
910.7514 | -3.60042
911.7156 | 0.64086
912.6799 | -1.02917
913.6441 | -2.82392
914.6083 | 11.43439
915.5726 | 18.2499
916.5368 | -5.89025
917.501 | -19.20915
918.4653 | -8.13212
919.4295 | 3.81364
920.3937 | 4.35553
921.358 | 12.75344
922.3222 | 10.20732
923.2864 | 3.57685
924.2507 | 3.00225
925.2149 | 5.62647
926.1791 | 3.90494
927.1434 | -0.01147
928.1076 | 8.46235
929.0718 | 21.20872
930.0361 | 20.14051
931.0003 | 9.05693
931.9645 | 8.86912
932.9288 | 18.4508
933.893 | 14.26905
934.8572 | 4.50961
935.8215 | 8.37291
936.7857 | 10.93277
937.7499 | 6.52193
938.7142 | -4.66063
939.6784 | -6.23054
940.6426 | 12.33172
941.6069 | 26.24924
942.5711 | 21.18849
943.5353 | 23.36423
944.4996 | 35.70416
945.4638 | 38.38953
946.428 | 36.52078
947.3923 | 41.58866
948.3565 | 44.31794
949.3207 | 34.75126
950.285 | 35.47716
951.2492 | 56.88209
952.2134 | 51.48579
953.1777 | 29.99984
954.1419 | 19.02065
955.1061 | 23.44303
956.0704 | 34.04417
957.0346 | 27.20135
957.9988 | 21.08159
958.9631 | 16.87923
959.9273 | -7.50519
960.8915 | -10.43646
961.8558 | 22.00476
962.82 | 8.73186
963.7842 | 31.48988
964.7485 | 39.57836
965.7127 | 24.48735
966.6769 | 30.88105
967.6412 | 19.09635
968.6054 | -0.20455
969.5696 | 28.61289
970.5339 | 12.38189
971.4981 | 11.19349
972.4623 | 9.17182
973.4266 | 36.19499
974.3908 | 39.28143
975.355 | 19.08907
976.3193 | 13.60205
977.2835 | 20.7795
978.2477 | 24.00675
979.212 | 25.88838
980.1762 | 36.38926
981.1404 | 31.10932
982.1047 | 20.26159
983.0689 | 22.63153
984.0331 | 33.09588
984.9974 | 22.64503
985.9616 | 13.95123
986.9258 | 18.92613
987.8901 | 3.19787
988.8543 | 1.38611
989.8185 | 11.43801
990.7828 | 16.69505
991.747 | 28.13536
992.7112 | 45.72516
993.6755 | 45.39509
994.6397 | 36.03042
995.6039 | 34.56782
996.5682 | 27.55991
997.5324 | 24.47519
998.4966 | 35.84572
999.4609 | 30.81644
1000.425 | 40.87373
1001.389 | 40.49747
1002.354 | 41.08532
1003.318 | 42.74048
1004.282 | 40.50325
1005.246 | 27.47207
1006.211 | 8.63785
1007.175 | 12.99662
1008.139 | 28.25328
1009.103 | 46.024
1010.067 | 49.27662
1011.032 | 35.44246
1011.996 | 28.31711
1012.96 | 36.04768
1013.924 | 36.19779
1014.889 | 33.54792
1015.853 | 40.29614
1016.817 | 36.75913
1017.781 | 29.67569
1018.746 | 31.1716
1019.71 | 38.38139
1020.674 | 37.81491
1021.638 | 25.89161
1022.602 | 26.39608
1023.567 | 27.41923
1024.531 | 30.07703
1025.495 | 30.94562
1026.459 | 24.73176
1027.424 | 21.84012
1028.388 | 31.07653
1029.352 | 36.25244
1030.316 | 32.35302
1031.281 | 26.56721
1032.245 | 31.08383
1033.209 | 36.42059
1034.173 | 26.94421
1035.138 | 15.11907
1036.102 | 21.35201
1037.066 | 30.82435
1038.03 | 46.34956
1038.995 | 32.29362
1039.959 | 4.83147
1040.923 | 17.28056
1041.887 | 37.9211
1042.851 | 36.03979
1043.816 | 27.70597
1044.78 | 28.4717
1045.744 | 22.19979
1046.708 | 43.90833
1047.673 | 30.29756
1048.637 | 20.68072
1049.601 | 16.57839
1050.565 | 17.74429
1051.53 | 25.87087
1052.494 | 5.80145
1053.458 | 19.60164
1054.422 | 30.2478
1055.386 | 24.90125
1056.351 | 16.66302
1057.315 | 21.0878
1058.279 | 30.56062
1059.243 | 29.08436
1060.208 | 29.53524
1061.172 | 42.36996
1062.136 | 34.64869
1063.1 | 24.08057
1064.065 | 21.18019
1065.029 | 32.41971
1065.993 | 45.20749
1066.957 | 41.46515
1067.922 | 27.80437
1068.886 | 17.2745
1069.85 | 12.61351
1070.814 | 26.71323
1071.778 | 32.30487
1072.743 | 35.26907
1073.707 | 31.51741
1074.671 | 17.07642
1075.635 | 20.56117
1076.6 | 16.51393
1077.564 | 10.99695
1078.528 | 21.40768
1079.492 | 34.87487
1080.457 | 31.80861
1081.421 | 23.94375
1082.385 | 22.65402
1083.349 | 13.60596
1084.313 | 41.03539
1085.278 | 39.37407
1086.242 | 35.70135
1087.206 | 26.56343
1088.17 | 30.60227
1089.135 | 43.14769
1090.099 | 43.37998
1091.063 | 28.58489
1092.027 | 24.43813
1092.992 | 38.53729
1093.956 | 39.06947
1094.92 | 40.07679
1095.884 | 37.39249
1096.849 | 34.13682
1097.813 | 34.49685
1098.777 | 33.07273
1099.741 | 23.50583
1100.705 | 33.02951
1101.67 | 27.88722
1102.634 | 39.58204
1103.598 | 29.93559
1104.562 | 21.14208
1105.527 | 29.72321
1106.491 | 38.74141
1107.455 | 38.50309
1108.419 | 26.58319
1109.384 | 20.30157
1110.348 | 36.58168
1111.312 | 39.46212
1112.276 | 35.3952
1113.24 | 40.5621
1114.205 | 52.40998
1115.169 | 53.14627
1116.133 | 39.50333
1117.097 | 33.68166
1118.062 | 32.10678
1119.026 | 29.62068
1119.99 | 36.587
1120.954 | 39.66373
1121.919 | 36.51491
1122.883 | 40.33733
1123.847 | 41.21211
1124.811 | 32.06042
1125.776 | 16.00093
1126.74 | 17.87055
1127.704 | 16.79268
1128.668 | 17.32948
1129.632 | 31.10066
1130.597 | 45.07079
1131.561 | 32.63332
1132.525 | 18.37875
1133.489 | 14.80553
1134.454 | -11.14297
1135.418 | -1.21476
1136.382 | 5.13754
1137.346 | 17.09531
1138.311 | 31.8054
1139.275 | 23.4191
1140.239 | 16.82315
1141.203 | 18.65647
1142.167 | 8.81958
1143.132 | 4.58057
1144.096 | 9.45464
1145.06 | 13.78512
1146.024 | 15.49327
1146.989 | 14.06396
1147.953 | 7.14024
1148.917 | 7.13904
1149.881 | 12.40792
1150.846 | 16.15959
1151.81 | 0.89596
1152.774 | -3.83159
1153.738 | 3.34868
1154.703 | 11.82477
1155.667 | 12.87178
1156.631 | 1.02352
1157.595 | -10.37499
1158.559 | 3.93121
1159.524 | 14.98204
1160.488 | 15.84481
1161.452 | 20.85384
1162.416 | 26.67697
1163.381 | 28.2416
1164.345 | 28.26799
1165.309 | 25.87619
1166.273 | 23.50593
1167.238 | 30.43566
1168.202 | 43.35606
1169.166 | 35.34927
1170.13 | 26.03805
1171.094 | 34.54898
1172.059 | 46.31865
1173.023 | 36.1664
1173.987 | 20.88058
1174.951 | 39.2899
1175.916 | 49.02414
1176.88 | 60.96455
1177.844 | 55.60148
1178.808 | 50.26233
1179.773 | 42.59369
1180.737 | 38.7498
1181.701 | 55.33858
1182.665 | 58.78767
1183.63 | 69.81466
1184.594 | 73.35977
1185.558 | 63.98686
1186.522 | 66.86764
1187.486 | 60.82544
1188.451 | 60.1727
1189.415 | 76.2785
1190.379 | 79.72654
1191.343 | 67.45118
1192.308 | 75.99426
1193.272 | 80.37724
1194.236 | 73.03072
1195.2 | 77.86454
1196.165 | 77.1562
1197.129 | 70.75886
1198.093 | 78.87148
1199.057 | 101.4688
1200.021 | 106.7587