## Sheet1
Raman | Intensity
50.65522 | -388.5236
51.61945 | -321.5825
52.58368 | -240.6238
53.54792 | -171.9985
54.51215 | -81.11835
55.47638 | -0.14447
56.44062 | 74.79581
57.40485 | 238.7734
58.36908 | 414.7927
59.33332 | 549.3983
60.29755 | 598.9424
61.26178 | 539.3674
62.22602 | 395.9495
63.19025 | 251.4595
64.15448 | 126.1717
65.11871 | 48.34309
66.08295 | 51.85513
67.04718 | 83.19856
68.01141 | 101.6847
68.97565 | 117.7075
69.93988 | 133.2357
70.90411 | 104.3592
71.86835 | 141.0134
72.83258 | 133.4718
73.79681 | 99.80929
74.76105 | 99.39959
75.72528 | 71.77414
76.68951 | 77.47297
77.65375 | 70.28907
78.61798 | 46.5116
79.58221 | 48.49387
80.54645 | 45.97849
81.51068 | 64.84311
82.47491 | 88.02736
83.43915 | 101.4119
84.40338 | 114.4867
85.36761 | 145.5477
86.33185 | 172.5121
87.29608 | 185.9494
88.26031 | 183.8161
89.22455 | 168.8024
90.18878 | 144.6735
91.15302 | 111.6622
92.11725 | 75.28961
93.08148 | 44.96572
94.04572 | 25.0406
95.00995 | -3.14913
95.97418 | -42.41095
96.93842 | -86.45094
97.90265 | -119.9812
98.86688 | -144.517
99.83112 | -189.2182
100.7953 | -225.5554
101.7596 | -225.9475
102.7238 | -224.9568
103.688 | -208.5707
104.6523 | -178.9521
105.6165 | -152.6819
106.5807 | -140.8585
107.545 | -70.22849
108.5092 | -1.18045
109.4734 | 53.37715
110.4377 | 94.17631
111.4019 | 132.8757
112.3661 | 201.2767
113.3304 | 192.2227
114.2946 | 149.785
115.2589 | 124.3071
116.2231 | 114.749
117.1873 | 65.01868
118.1516 | 46.90723
119.1158 | 43.31181
120.08 | 22.24577
121.0443 | 15.70548
122.0085 | 34.86138
122.9727 | 29.96907
123.937 | 15.60536
124.9012 | 28.44493
125.8654 | -22.40441
126.8297 | -73.41358
127.7939 | -103.8209
128.7581 | -100.4567
129.7224 | -63.0701
130.6866 | -94.47945
131.6508 | -101.2711
132.6151 | -99.64037
133.5793 | -106.8609
134.5435 | -108.9724
135.5078 | -67.20819
136.472 | -44.68709
137.4362 | -36.7289
138.4005 | -21.32911
139.3647 | 11.35032
140.3289 | 13.95692
141.2932 | 26.88107
142.2574 | 67.59628
143.2216 | 131.2156
144.1859 | 176.9351
145.1501 | 200.639
146.1143 | 236.638
147.0786 | 281.4818
148.0428 | 306.7912
149.007 | 316.0429
149.9713 | 351.1245
150.9355 | 383.8622
151.8997 | 414.1666
152.864 | 473.2003
153.8282 | 506.605
154.7924 | 503.5345
155.7567 | 528.5125
156.7209 | 606.6927
157.6851 | 682.6074
158.6494 | 721.2338
159.6136 | 774.0684
160.5778 | 840.0405
161.5421 | 905.4967
162.5063 | 962.6663
163.4705 | 1000.435
164.4348 | 991.1998
165.399 | 962.7404
166.3632 | 953.3061
167.3275 | 965.3042
168.2917 | 966.4182
169.2559 | 986.2927
170.2202 | 1041.535
171.1844 | 1123.336
172.1486 | 1152.03
173.1129 | 1216.951
174.0771 | 1284.008
175.0413 | 1345.71
176.0056 | 1413.841
176.9698 | 1472.793
177.934 | 1526.891
178.8983 | 1598.577
179.8625 | 1662.4
180.8267 | 1663.222
181.791 | 1664.465
182.7552 | 1709.057
183.7194 | 1778.003
184.6837 | 1848.078
185.6479 | 1905.965
186.6121 | 1964.082
187.5764 | 2113.647
188.5406 | 2230.533
189.5048 | 2285.24
190.4691 | 2420.824
191.4333 | 2415.556
192.3975 | 2366.613
193.3618 | 2310.581
194.326 | 2269.875
195.2902 | 2259.981
196.2545 | 2181.599
197.2187 | 2103.205
198.1829 | 2073.583
199.1472 | 2085.447
200.1114 | 2034.701
201.0756 | 1975.38
202.0399 | 1993.428
203.0041 | 2003.114
203.9683 | 1938.949
204.9326 | 1929.831
205.8968 | 1875.659
206.861 | 1866.206
207.8253 | 1871.692
208.7895 | 1841.504
209.7537 | 1806.954
210.718 | 1743.323
211.6822 | 1712.947
212.6464 | 1716.17
213.6107 | 1726.451
214.5749 | 1730.326
215.5391 | 1737.417
216.5034 | 1745.606
217.4676 | 1755.516
218.4318 | 1767.934
219.3961 | 1778.193
220.3603 | 1803.927
221.3245 | 1851.208
222.2888 | 1923.384
223.253 | 2015.787
224.2172 | 2099.718
225.1815 | 2201.797
226.1457 | 2314.169
227.1099 | 2406.791
228.0742 | 2459.449
229.0384 | 2536.751
230.0026 | 2631.591
230.9669 | 2690.899
231.9311 | 2707.748
232.8953 | 2705.756
233.8596 | 2705.553
234.8238 | 2664.51
235.788 | 2608.612
236.7523 | 2554.15
237.7165 | 2502.323
238.6807 | 2427.555
239.645 | 2366.812
240.6092 | 2307.943
241.5734 | 2245.847
242.5377 | 2181.725
243.5019 | 2116.08
244.4661 | 2058.314
245.4304 | 2026.647
246.3946 | 2014.186
247.3588 | 2004.247
248.3231 | 2006.313
249.2873 | 2030.655
250.2515 | 2041.782
251.2158 | 2053.788
252.18 | 2094.54
253.1442 | 2119.748
254.1085 | 2204.481
255.0727 | 2255.114
256.0369 | 2306.325
257.0012 | 2430.077
257.9654 | 2550.87
258.9296 | 2676.777
259.8939 | 2819.014
260.8581 | 2965.747
261.8223 | 3112.002
262.7866 | 3316.7
263.7508 | 3504.66
264.715 | 3696.796
265.6793 | 3897.437
266.6435 | 4098.431
267.6077 | 4283.884
268.572 | 4432.456
269.5362 | 4556.319
270.5004 | 4641.939
271.4647 | 4676.423
272.4289 | 4676.567
273.3931 | 4686.7
274.3574 | 4615.473
275.3216 | 4540.591
276.2858 | 4517.961
277.2501 | 4415.767
278.2143 | 4380.164
279.1785 | 4325.364
280.1428 | 4248.767
281.107 | 4178.133
282.0712 | 4142.423
283.0355 | 4056.604
283.9997 | 3968.77
284.9639 | 3882.373
285.9282 | 3792.473
286.8924 | 3699.01
287.8566 | 3596.934
288.8209 | 3467.437
289.7851 | 3318.841
290.7493 | 3169.724
291.7136 | 3037.762
292.6778 | 2880.054
293.642 | 2689.518
294.6063 | 2489.607
295.5705 | 2296.362
296.5347 | 2111.263
297.499 | 1941.774
298.4632 | 1764.571
299.4274 | 1578.287
300.3917 | 1399.558
301.3559 | 1253.44
302.3201 | 1142.587
303.2844 | 1037.701
304.2486 | 932.8697
305.2128 | 838.8249
306.1771 | 766.4781
307.1413 | 684.8036
308.1055 | 650.0906
309.0698 | 594.678
310.034 | 527.9467
310.9982 | 485.183
311.9625 | 446.1722
312.9267 | 389.6296
313.8909 | 358.7714
314.8552 | 339.743
315.8194 | 309.2058
316.7836 | 275.2982
317.7479 | 234.4833
318.7121 | 210.8329
319.6763 | 191.4677
320.6406 | 155.2014
321.6048 | 92.37183
322.569 | 108.4415
323.5333 | 80.23716
324.4975 | 59.61392
325.4617 | 62.41057
326.426 | 33.07278
327.3902 | 7.22558
328.3544 | -21.07981
329.3187 | -44.32915
330.2829 | -50.79872
331.2471 | -36.85378
332.2114 | -49.02
333.1756 | -63.75526
334.1398 | -66.71675
335.1041 | -78.23302
336.0683 | -112.9086
337.0325 | -101.1698
337.9968 | -120.2287
338.961 | -133.4721
339.9252 | -131.908
340.8895 | -128.9417
341.8537 | -155.548
342.8179 | -174.9303
343.7822 | -160.3386
344.7464 | -154.0012
345.7106 | -179.4803
346.6749 | -204.7417
347.6391 | -184.9617
348.6033 | -161.1061
349.5676 | -156.357
350.5318 | -164.1284
351.496 | -160.9782
352.4603 | -182.1765
353.4245 | -178.4126
354.3887 | -170.5953
355.353 | -168.6835
356.3172 | -172.6346
357.2814 | -186.323
358.2457 | -184.6323
359.2099 | -155.9813
360.1741 | -127.3998
361.1384 | -126.3145
362.1026 | -146.6935
363.0668 | -148.3623
364.0311 | -135.3158
364.9953 | -122.3539
365.9595 | -113.749
366.9238 | -98.32015
367.888 | -84.0935
368.8522 | -82.89091
369.8165 | -74.33936
370.7807 | -58.88799
371.7449 | -54.42148
372.7092 | -66.13064
373.6734 | -63.58302
374.6376 | -40.23135
375.6019 | -6.57895
376.5661 | 25.14744
377.5303 | 58.41316
378.4946 | 37.15742
379.4588 | 53.86243
380.423 | 71.30872
381.3873 | 66.91411
382.3515 | 88.47473
383.3157 | 131.5613
384.28 | 162.6621
385.2442 | 182.8425
386.2084 | 205.9068
387.1727 | 244.6182
388.1369 | 278.861
389.1011 | 329.9521
390.0654 | 384.2991
391.0296 | 433.2361
391.9938 | 471.2623
392.9581 | 493.2111
393.9223 | 596.332
394.8865 | 649.5955
395.8508 | 698.2004
396.815 | 775.6224
397.7792 | 841.6102
398.7435 | 918.5931
399.7077 | 1003.684
400.6719 | 1111.788
401.6362 | 1230.152
402.6004 | 1343.183
403.5646 | 1506.106
404.5289 | 1715.608
405.4931 | 1955.264
406.4573 | 2226.997
407.4216 | 2563.446
408.3858 | 3032.933
409.35 | 3630.698
410.3143 | 4398.779
411.2785 | 5420.901
412.2427 | 6826.003
413.207 | 8752.364
414.1712 | 11197.05
415.1354 | 14372.12
416.0997 | 18656.74
417.0639 | 23645.91
418.0281 | 27985.61
418.9924 | 29248.92
419.9566 | 26982.32
420.9208 | 24562.83
421.8851 | 24126.72
422.8493 | 25808.82
423.8135 | 27562.52
424.7778 | 26448.85
425.742 | 23428.44
426.7062 | 20213.04
427.6705 | 17572.53
428.6347 | 15385.36
429.5989 | 13203.64
430.5632 | 10984.23
431.5274 | 8918.385
432.4916 | 7176.55
433.4559 | 5802.574
434.4201 | 4678.825
435.3843 | 3810.373
436.3486 | 3165.653
437.3128 | 2626.908
438.277 | 2169.673
439.2413 | 1826.616
440.2055 | 1541.734
441.1697 | 1286.668
442.134 | 1124.053
443.0982 | 1004.309
444.0624 | 877.2643
445.0267 | 762.2546
445.9909 | 685.4932
446.9551 | 608.0817
447.9194 | 532.1382
448.8836 | 456.7375
449.8478 | 385.6273
450.8121 | 363.2802
451.7763 | 333.8597
452.7405 | 279.5539
453.7048 | 238.4904
454.669 | 231.2896
455.6332 | 220.4991
456.5975 | 187.3557
457.5617 | 145.1247
458.5259 | 139.3237
459.4902 | 150.7626
460.4544 | 134.9009
461.4186 | 133.8266
462.3829 | 108.5981
463.3471 | 99.3736
464.3113 | 102.0989
465.2756 | 100.3696
466.2398 | 86.46581
467.204 | 83.30002
468.1683 | 82.58504
469.1325 | 81.90031
470.0967 | 87.62742
471.061 | 96.5839
472.0252 | 67.43739
472.9894 | 78.34248
473.9537 | 75.54135
474.9179 | 79.85683
475.8821 | 88.42236
476.8464 | 63.40219
477.8106 | 66.37419
478.7748 | 72.78088
479.7391 | 59.67306
480.7033 | 50.94642
481.6675 | 66.18694
482.6318 | 66.06093
483.596 | 51.45509
484.5602 | 49.39563
485.5245 | 60.10132
486.4887 | 66.8484
487.4529 | 52.09943
488.4172 | 35.1836
489.3814 | -4.39828
490.3456 | -3.04102
491.3099 | 22.05986
492.2741 | 38.40237
493.2383 | 42.22254
494.2026 | 34.7955
495.1668 | 25.22503
496.131 | 24.79347
497.0953 | 23.18646
498.0595 | 11.44806
499.0237 | 19.33287
499.988 | 12.74129
500.9522 | 4.33002
501.9164 | -11.63605
502.8807 | -24.54326
503.8449 | -12.84479
504.8091 | -1.08419
505.7734 | -29.17057
506.7376 | -31.64922
507.7018 | -12.61298
508.6661 | -3.01898
509.6303 | -18.50445
510.5945 | -25.0399
511.5588 | -29.723
512.523 | -24.34791
513.4872 | -11.66417
514.4515 | -2.08171
515.4157 | -3.19509
516.3799 | -16.27525
517.3442 | -16.89083
518.3084 | 2.67318
519.2726 | 24.81964
520.2369 | 23.29627
521.2011 | 20.99519
522.1653 | 31.76035
523.1296 | 42.73692
524.0938 | 62.03309
525.058 | 91.92496
526.0223 | 114.9766
526.9865 | 114.8267
527.9507 | 141.9666
528.915 | 166.8772
529.8792 | 178.9584
530.8434 | 186.8454
531.8077 | 206.1034
532.7719 | 242.656
533.7361 | 271.8341
534.7004 | 319.3696
535.6646 | 389.8072
536.6288 | 460.1334
537.5931 | 498.3561
538.5573 | 545.3882
539.5215 | 673.3859
540.4858 | 802.9974
541.45 | 908.3997
542.4142 | 1044.352
543.3785 | 1165.15
544.3427 | 1254.172
545.3069 | 1393.074
546.2712 | 1488.304
547.2354 | 1505.327
548.1996 | 1558.604
549.1639 | 1526.188
550.1281 | 1567.818
551.0923 | 1588.384
552.0566 | 1554.876
553.0208 | 1502.534
553.985 | 1497.934
554.9493 | 1468.946
555.9135 | 1407.235
556.8777 | 1331.738
557.842 | 1281.99
558.8062 | 1284.241
559.7704 | 1309.428
560.7347 | 1282.795
561.6989 | 1267.137
562.6631 | 1289.507
563.6274 | 1321.76
564.5916 | 1332.116
565.5558 | 1395.375
566.5201 | 1398.508
567.4843 | 1415.551
568.4485 | 1447.262
569.4128 | 1468.899
570.377 | 1469.675
571.3412 | 1515.131
572.3055 | 1548.003
573.2697 | 1546.428
574.2339 | 1557.232
575.1982 | 1595.772
576.1624 | 1624.615
577.1266 | 1659.564
578.0909 | 1662.788
579.0551 | 1636.793
580.0193 | 1597.069
580.9836 | 1535.142
581.9478 | 1416.002
582.912 | 1269.267
583.8763 | 1134.156
584.8405 | 1031.458
585.8047 | 944.6331
586.769 | 866.47
587.7332 | 825.8613
588.6974 | 834.7694
589.6617 | 830.847
590.6259 | 825.0318
591.5901 | 834.5593
592.5544 | 864.3964
593.5186 | 897.9462
594.4828 | 908.1913
595.4471 | 926.7033
596.4113 | 943.8596
597.3755 | 955.2606
598.3398 | 961.4705
599.304 | 963.7827
600.2682 | 975.5038
601.2325 | 960.1622
602.1967 | 928.9349
603.1609 | 909.6543
604.1252 | 908.1897
605.0894 | 882.2124
606.0536 | 842.8458
607.0179 | 788.5883
607.9821 | 734.9072
608.9464 | 645.9489
609.9106 | 518.0778
610.8748 | 456.4877
611.8391 | 388.8793
612.8033 | 327.3783
613.7675 | 267.9031
614.7318 | 212.5687
615.696 | 168.371
616.6602 | 141.5691
617.6245 | 130.2915
618.5887 | 113.5665
619.5529 | 86.43436
620.5172 | 69.48162
621.4814 | 64.39276
622.4456 | 21.09293
623.4099 | 19.24283
624.3741 | 30.849
625.3383 | 18.06025
626.3026 | -0.5972
627.2668 | 9.37081
628.231 | 41.19151
629.1953 | 9.76259
630.1595 | 12.08422
631.1237 | 10.49611
632.088 | 1.14031
633.0522 | -3.01163
634.0164 | -3.02942
634.9807 | 29.60295
635.9449 | 44.60145
636.9091 | 41.63625
637.8734 | 35.84381
638.8376 | 35.20068
639.8018 | 30.13266
640.7661 | 34.58202
641.7303 | 27.51301
642.6945 | -1.02903
643.6588 | -2.02559
644.623 | 29.85073
645.5872 | 21.13417
646.5515 | 21.28166
647.5157 | 41.21021
648.4799 | 49.53451
649.4442 | 42.37901
650.4084 | 30.76572
651.3726 | 26.72683
652.3369 | 33.73862
653.3011 | 20.09556
654.2653 | 8.54071
655.2296 | 0.61482
656.1938 | 3.77297
657.158 | 25.2317
658.1223 | 16.80255
659.0865 | 13.95939
660.0507 | 7.1493
661.015 | -2.22086
661.9792 | -3.99328
662.9434 | 7.14593
663.9077 | 7.9438
664.8719 | 9.40487
665.8361 | 3.53169
666.8004 | -7.7568
667.7646 | -7.75747
668.7288 | 13.04081
669.6931 | 26.49174
670.6573 | 22.49787
671.6215 | 31.51329
672.5858 | 38.72673
673.55 | 36.18151
674.5142 | 33.42351
675.4785 | 50.35112
676.4427 | 51.8475
677.4069 | 51.00118
678.3712 | 58.76272
679.3354 | 57.32005
680.2996 | 40.93424
681.2639 | 37.57614
682.2281 | 52.90604
683.1923 | 56.77929
684.1566 | 55.92748
685.1208 | 49.88436
686.085 | 42.02722
687.0493 | 41.48766
688.0135 | 50.60297
688.9777 | 8.04137
689.942 | 13.52713
690.9062 | 40.42054
691.8704 | 48.69237
692.8347 | 32.38485
693.7989 | 25.73553
694.7631 | 25.46315
695.7274 | 18.75203
696.6916 | 26.27333
697.6558 | 20.32683
698.6201 | -11.55869
699.5843 | -2.88153
700.5485 | 11.74016
701.5128 | -8.3128
702.477 | 1.09355
703.4412 | 9.58455
704.4055 | -6.56078
705.3697 | -9.26282
706.3339 | -8.04346
707.2982 | -31.24902
708.2624 | -16.66055
709.2266 | -17.59407
710.1909 | -35.20161
711.1551 | -22.7118
712.1193 | -32.89365
713.0836 | -15.49052
714.0478 | -13.79525
715.012 | -28.56858
715.9763 | -46.89468
716.9405 | -54.99314
717.9047 | -46.84296
718.869 | -24.41504
719.8332 | -14.90943
720.7974 | -18.53741
721.7617 | -22.53397
722.7259 | -21.12489
723.6901 | -19.85622
724.6544 | -7.89085
725.6186 | -26.54277
726.5828 | -24.29911
727.5471 | -14.74783
728.5113 | -13.08009
729.4755 | -13.94771
730.4398 | 1.32222
731.404 | 14.89556
732.3682 | 4.87885
733.3325 | -1.68642
734.2967 | 5.39781
735.2609 | 14.70914
736.2252 | 8.16117
737.1894 | 0.00936
738.1536 | -1.84507
739.1179 | 5.31362
740.0821 | 3.60944
741.0463 | -7.67873
742.0106 | -10.53354
742.9748 | -1.09028
743.939 | 11.15839
744.9033 | 26.75673
745.8675 | 29.87935
746.8317 | 18.59653
747.796 | 7.23453
748.7602 | 13.82729
749.7244 | 19.41779
750.6887 | 8.89089
751.6529 | 6.04481
752.6171 | 15.62675
753.5814 | 25.70902
754.5456 | 23.20926
755.5098 | 18.39074
756.4741 | 16.44436
757.4383 | 18.83767
758.4025 | 34.02599
759.3668 | 50.46262
760.331 | 50.22072
761.2952 | 33.49856
762.2595 | 46.18454
763.2237 | 45.40847
764.1879 | 34.62676
765.1522 | 28.94497
766.1164 | 45.19151
767.0806 | 77.59169
768.0449 | 69.37507
769.0091 | 47.48923
769.9733 | 29.27475
770.9376 | 37.91045
771.9018 | 56.25859
772.866 | 64.76807
773.8303 | 68.19347
774.7945 | 40.09953
775.7587 | 29.05322
776.723 | 31.43699
777.6872 | 41.31007
778.6514 | 48.40673
779.6157 | 49.20338
780.5799 | 57.65429
781.5441 | 36.88367
782.5084 | 37.25011
783.4726 | 37.61719
784.4368 | 25.16086
785.4011 | 13.5904
786.3653 | 23.96616
787.3295 | 21.68894
788.2938 | 35.0605
789.258 | 29.81735
790.2222 | 37.23822
791.1865 | 41.00871
792.1507 | 25.19315
793.1149 | 29.47295
794.0792 | 28.63729
795.0434 | 36.78793
796.0076 | 36.94072
796.9719 | 39.70119
797.9361 | 46.59069
798.9003 | 48.43202
799.8646 | 49.42209
800.8288 | 62.07353
801.793 | 70.38404
802.7573 | 76.61588
803.7215 | 80.21033
804.6857 | 83.53745
805.65 | 88.82748
806.6142 | 79.90344
807.5784 | 96.21342
808.5427 | 111.8668
809.5069 | 121.2484
810.4711 | 126.204
811.4354 | 129.9562
812.3996 | 132.2517
813.3638 | 124.4661
814.3281 | 129.2752
815.2923 | 122.3016
816.2565 | 109.9795
817.2208 | 97.14677
818.185 | 85.04504
819.1492 | 81.50117
820.1135 | 91.12738
821.0777 | 102.8385
822.0419 | 108.9864
823.0062 | 102.8592
823.9704 | 97.77956
824.9346 | 109.053
825.8989 | 114.7421
826.8631 | 100.9679
827.8273 | 107.5498
828.7916 | 119.4546
829.7558 | 116.6481
830.72 | 99.21764
831.6843 | 89.51016
832.6485 | 107.9214
833.6127 | 124.5919
834.577 | 121.1096
835.5412 | 119.1131
836.5054 | 126.1788
837.4697 | 135.4674
838.4339 | 138.8736
839.3981 | 142.8169
840.3624 | 141.9709
841.3266 | 111.6603
842.2908 | 92.15802
843.2551 | 99.90044
844.2193 | 111.2806
845.1835 | 89.23866
846.1478 | 53.43201
847.112 | 55.22702
848.0762 | 67.91212
849.0405 | 69.69534
850.0047 | 62.51009
850.9689 | 55.9109
851.9332 | 48.44581
852.8974 | 38.33036
853.8616 | 41.67536
854.8259 | 37.97971
855.7901 | 31.20967
856.7543 | 34.06142
857.7186 | 41.97541
858.6828 | 28.43098
859.647 | 14.91651
860.6113 | 27.44835
861.5755 | 16.82206
862.5397 | 5.73361
863.504 | 8.60324
864.4682 | 17.28658
865.4324 | 18.16017
866.3967 | 1.46635
867.3609 | 14.66123
868.3251 | 5.79068
869.2894 | -7.10233
870.2536 | -13.41898
871.2178 | -18.41376
872.1821 | -20.40471
873.1463 | -0.60787
874.1105 | -22.12884
875.0748 | -22.36696
876.039 | -18.93174
877.0032 | -12.42126
877.9675 | -6.04521
878.9317 | -30.87688
879.8959 | -18.66316
880.8602 | -20.55042
881.8244 | -18.90306
882.7886 | -10.3832
883.7529 | -5.12479
884.7171 | -12.12098
885.6813 | -25.31288
886.6456 | -26.45123
887.6098 | -9.73272
888.574 | -22.50403
889.5383 | -17.43598
890.5025 | 0.02679
891.4667 | -3.0741
892.431 | -23.37905
893.3952 | -15.45378
894.3594 | -45.46658
895.3237 | -44.28265
896.2879 | -8.8321
897.2521 | 3.27469
898.2164 | -16.40136
899.1806 | -11.75187
900.1448 | -40.62067
901.1091 | -33.96664
902.0733 | -23.35919
903.0375 | -8.07267
904.0018 | -11.25218
904.966 | -24.7988
905.9302 | -14.32819
906.8945 | -11.6029
907.8587 | -5.42239
908.8229 | -28.33255
909.7872 | -26.2965
910.7514 | -11.57144
911.7156 | -10.81362
912.6799 | -22.48452
913.6441 | -20.41334
914.6083 | -14.80089
915.5726 | -7.37243
916.5368 | -33.00941
917.501 | -43.54375
918.4653 | -24.2104
919.4295 | -10.36541
920.3937 | -24.61473
921.358 | -9.01398
922.3222 | 7.55022
923.2864 | -2.10168
924.2507 | -12.78947
925.2149 | -10.53382
926.1791 | -4.16364
927.1434 | -5.66082
928.1076 | 1.08494
929.0718 | 4.73197
930.0361 | 14.12111
931.0003 | 9.57059
931.9645 | 0.21197
932.9288 | 0.37456
933.893 | 5.14897
934.8572 | -3.04101
935.8215 | -3.42427
936.7857 | -6.50548
937.7499 | -10.88866
938.7142 | -10.19431
939.6784 | -3.3911
940.6426 | 5.19469
941.6069 | 12.55976
942.5711 | 13.51148
943.5353 | 13.00939
944.4996 | 18.11723
945.4638 | 15.6665
946.428 | 10.46113
947.3923 | 16.34171
948.3565 | 30.08359
949.3207 | 20.25293
950.285 | 13.43725
951.2492 | 40.71223
952.2134 | 40.63441
953.1777 | 17.42898
954.1419 | 5.47112
955.1061 | 14.91596
956.0704 | 18.6297
957.0346 | 21.40961
957.9988 | 16.7867
958.9631 | 22.88297
959.9273 | -2.55392
960.8915 | -14.17134
961.8558 | 20.87548
962.82 | 17.34593
963.7842 | 35.61573
964.7485 | 29.73574
965.7127 | 22.28279
966.6769 | 28.00214
967.6412 | 18.18261
968.6054 | 9.52588
969.5696 | 37.83564
970.5339 | 14.00185
971.4981 | 28.0141
972.4623 | 35.15817
973.4266 | 41.73846
974.3908 | 45.22458
975.355 | 40.24633
976.3193 | 27.61556
977.2835 | 21.43868
978.2477 | 51.77055
979.212 | 46.98813
980.1762 | 40.94839
981.1404 | 39.44268
982.1047 | 39.91631
983.0689 | 48.28918
984.0331 | 56.79865
984.9974 | 18.43508
985.9616 | 35.88647
986.9258 | 37.49827
987.8901 | 16.67653
988.8543 | 15.59233
989.8185 | 23.27182
990.7828 | 27.90712
991.747 | 55.92959
992.7112 | 64.42205
993.6755 | 55.91736
994.6397 | 43.05155
995.6039 | 35.9472
996.5682 | 38.20558
997.5324 | 45.88809
998.4966 | 50.78575
999.4609 | 48.07059
1000.425 | 48.84136
1001.389 | 46.61624
1002.354 | 61.24549
1003.318 | 64.98476
1004.282 | 61.13074
1005.246 | 50.26026
1006.211 | 25.47552
1007.175 | 18.21251
1008.139 | 41.20702
1009.103 | 55.87301
1010.067 | 53.6392
1011.032 | 43.18132
1011.996 | 38.61352
1012.96 | 44.07169
1013.924 | 50.46563
1014.889 | 51.90539
1015.853 | 46.74534
1016.817 | 43.22273
1017.781 | 42.43176
1018.746 | 44.8151
1019.71 | 50.79463
1020.674 | 53.15786
1021.638 | 41.59719
1022.602 | 38.06838
1023.567 | 38.77652
1024.531 | 42.90525
1025.495 | 56.09837
1026.459 | 53.60287
1027.424 | 35.17498
1028.388 | 25.43728
1029.352 | 33.45139
1030.316 | 49.01341
1031.281 | 54.92365
1032.245 | 50.94392
1033.209 | 54.75626
1034.173 | 44.72184
1035.138 | 29.43394
1036.102 | 32.86173
1037.066 | 30.66595
1038.03 | 57.84782
1038.995 | 40.02353
1039.959 | 8.23844
1040.923 | 34.00624
1041.887 | 55.80372
1042.851 | 41.20483
1043.816 | 34.82162
1044.78 | 38.81859
1045.744 | 32.89663
1046.708 | 48.70359
1047.673 | 34.38868
1048.637 | 38.27456
1049.601 | 37.2008
1050.565 | 28.30218
1051.53 | 40.95807
1052.494 | 38.86501
1053.458 | 24.99603
1054.422 | 44.13414
1055.386 | 32.48874
1056.351 | 31.9932
1057.315 | 29.20197
1058.279 | 23.84576
1059.243 | 35.51128
1060.208 | 30.03721
1061.172 | 39.27285
1062.136 | 41.15356
1063.1 | 34.0094
1064.065 | 38.87237
1065.029 | 47.92862
1065.993 | 47.09284
1066.957 | 38.60989
1067.922 | 35.33197
1068.886 | 30.05033
1069.85 | 19.90272
1070.814 | 29.38022
1071.778 | 50.00818
1072.743 | 52.59395
1073.707 | 36.98658
1074.671 | 30.03222
1075.635 | 39.48428
1076.6 | 33.74858
1077.564 | 25.92727
1078.528 | 21.46785
1079.492 | 39.73455
1080.457 | 54.15449
1081.421 | 46.54651
1082.385 | 32.07315
1083.349 | 34.6086
1084.313 | 41.55594
1085.278 | 48.61862
1086.242 | 42.49101
1087.206 | 27.16531
1088.17 | 22.2191
1089.135 | 36.19076
1090.099 | 49.7581
1091.063 | 37.91002
1092.027 | 27.36648
1092.992 | 41.89079
1093.956 | 46.66699
1094.92 | 40.71375
1095.884 | 37.47642
1096.849 | 43.02129
1097.813 | 46.77241
1098.777 | 33.3838
1099.741 | 10.75829
1100.705 | 30.86728
1101.67 | 37.7022
1102.634 | 41.15239
1103.598 | 17.70626
1104.562 | 2.65434
1105.527 | 14.51175
1106.491 | 27.89583
1107.455 | 24.99166
1108.419 | 23.47287
1109.384 | 18.82317
1110.348 | 22.25935
1111.312 | 16.54019
1112.276 | 9.56152
1113.24 | 16.83465
1114.205 | 34.99536
1115.169 | 41.93258
1116.133 | 34.03304
1117.097 | 29.14878
1118.062 | 20.83791
1119.026 | 9.79993
1119.99 | 15.23513
1120.954 | 21.79662
1121.919 | 20.60425
1122.883 | 25.52692
1123.847 | 33.61193
1124.811 | 19.63291
1125.776 | 9.54616
1126.74 | 11.37924
1127.704 | 9.90502
1128.668 | 4.67727
1129.632 | 12.91675
1130.597 | 29.8005
1131.561 | 23.15082
1132.525 | 10.82826
1133.489 | -8.4512
1134.454 | -16.5007
1135.418 | 7.87818
1136.382 | 9.01774
1137.346 | 11.29164
1138.311 | 30.02301
1139.275 | 30.73307
1140.239 | 12.97726
1141.203 | 22.58137
1142.167 | -6.09485
1143.132 | -6.26352
1144.096 | 2.21433
1145.06 | 5.23694
1146.024 | 16.24854
1146.989 | 29.00599
1147.953 | 14.36339
1148.917 | 1.97497
1149.881 | 15.60106
1150.846 | 11.50792
1151.81 | -1.36333
1152.774 | -4.20398
1153.738 | 8.02522
1154.703 | 15.12864
1155.667 | 5.3031
1156.631 | -2.41774
1157.595 | -11.93277
1158.559 | 3.91369
1159.524 | 13.77168
1160.488 | 7.76527
1161.452 | 8.83572
1162.416 | 24.94654
1163.381 | 37.39632
1164.345 | 31.16252
1165.309 | 23.59655
1166.273 | 22.14836
1167.238 | 32.82677
1168.202 | 26.21292
1169.166 | 25.47601
1170.13 | 26.64696
1171.094 | 30.1527
1172.059 | 34.99664
1173.023 | 33.79609
1173.987 | 30.95424
1174.951 | 43.81097
1175.916 | 56.22509
1176.88 | 57.29156
1177.844 | 64.27272
1178.808 | 68.35476
1179.773 | 48.65607
1180.737 | 34.48437
1181.701 | 66.3682
1182.665 | 79.27151
1183.63 | 87.29282
1184.594 | 87.32063
1185.558 | 97.21695
1186.522 | 96.8179
1187.486 | 81.69941
1188.451 | 88.77551
1189.415 | 113.3193
1190.379 | 105.1752
1191.343 | 98.3727
1192.308 | 113.5456
1193.272 | 125.6981
1194.236 | 124.1159
1195.2 | 132.7444
1196.165 | 138.9508
1197.129 | 131.5559
1198.093 | 135.8878
1199.057 | 170.0364
1200.021 | 173.8501