## Sheet1
Raman | Intensity
50.655 | 3.077
51.619 | -28.992
52.584 | -18.555
53.548 | -8.004
54.512 | 70.926
55.476 | 175.436
56.441 | 281.497
57.405 | 435.863
58.369 | 612.887
59.333 | 838.802
60.298 | 1127.387
61.262 | 1470.234
62.226 | 1755.936
63.19 | 1975.222
64.154 | 2277.968
65.119 | 2609.723
66.083 | 2587.247
67.047 | 2198.982
68.011 | 1702.336
68.976 | 1202.563
69.94 | 860.839
70.904 | 692.191
71.868 | 548.859
72.833 | 445.771
73.797 | 390.949
74.761 | 376.234
75.725 | 348.128
76.69 | 406.899
77.654 | 487.71
78.618 | 573.189
79.582 | 707.847
80.546 | 871.08
81.511 | 1040.589
82.475 | 1166.124
83.439 | 1206.083
84.403 | 1145.876
85.368 | 1033.004
86.332 | 895.34
87.296 | 743.14
88.26 | 583.492
89.225 | 517.301
90.189 | 501.178
91.153 | 503.843
92.117 | 501.978
93.081 | 489.166
94.046 | 472.137
95.01 | 445.083
95.974 | 407.826
96.938 | 354.894
97.903 | 293.796
98.867 | 262.116
99.831 | 224.092
100.795 | 175.387
101.76 | 128.928
102.724 | 111.474
103.688 | 99.458
104.652 | 85.098
105.617 | 73.45
106.581 | 78.161
107.545 | 75.399
108.509 | 51.96
109.473 | 5.627
110.438 | -53.427
111.402 | -100.359
112.366 | -73.793
113.33 | -76.623
114.295 | -68.964
115.259 | -19.43
116.223 | 28.838
117.187 | 70.09
118.152 | 140.533
119.116 | 207.796
120.08 | 241.568
121.044 | 281.525
122.008 | 260.634
122.973 | 241.641
123.937 | 228.4
124.901 | 219.867
125.865 | 215.938
126.83 | 198.098
127.794 | 218.52
128.758 | 266.639
129.722 | 277.401
130.687 | 295.649
131.651 | 316.41
132.615 | 306.36
133.579 | 265.894
134.543 | 252.592
135.508 | 265.501
136.472 | 228.249
137.436 | 190.158
138.4 | 190.413
139.365 | 162.69
140.329 | 123.286
141.293 | 87.493
142.257 | 62.591
143.222 | 46.209
144.186 | 32.083
145.15 | 17.944
146.114 | 12.612
147.079 | 12.298
148.043 | 6.561
149.007 | 8.406
149.971 | 11.976
150.935 | 6.11
151.9 | -8.217
152.864 | -17.212
153.828 | -6.621
154.792 | -5.253
155.757 | 2.669
156.721 | 28.292
157.685 | 63.059
158.649 | 60.472
159.614 | 64.854
160.578 | 95.184
161.542 | 151.096
162.506 | 215.033
163.47 | 280.435
164.435 | 344.486
165.399 | 396.597
166.363 | 452.811
167.327 | 528.94
168.292 | 591.278
169.256 | 620.582
170.22 | 633.801
171.184 | 672.394
172.149 | 699.997
173.113 | 731.259
174.077 | 740.198
175.041 | 754.684
176.006 | 737.313
176.97 | 685.218
177.934 | 645.399
178.898 | 637.249
179.863 | 644.451
180.827 | 632.343
181.791 | 673.861
182.755 | 711.043
183.719 | 725.862
184.684 | 741.663
185.648 | 810.641
186.612 | 886.279
187.576 | 969.935
188.541 | 1040.354
189.505 | 1079.209
190.469 | 1127.386
191.433 | 1130.518
192.398 | 1154.014
193.362 | 1140.069
194.326 | 1063.961
195.29 | 974.545
196.255 | 920.764
197.219 | 863.638
198.183 | 808.168
199.147 | 802.7
200.111 | 785.492
201.076 | 745.147
202.04 | 786.165
203.004 | 837.251
203.968 | 815.447
204.933 | 846.856
205.897 | 873.441
206.861 | 891.749
207.825 | 915.199
208.79 | 951.026
209.754 | 1031.092
210.718 | 1055.511
211.682 | 1078.049
212.646 | 1129.872
213.611 | 1246.596
214.575 | 1292.424
215.539 | 1346.538
216.503 | 1405.024
217.468 | 1431.953
218.432 | 1419.215
219.396 | 1435.232
220.36 | 1456.938
221.325 | 1440.954
222.289 | 1444.736
223.253 | 1460.1
224.217 | 1460.227
225.181 | 1499.944
226.146 | 1582.977
227.11 | 1640.263
228.074 | 1699.048
229.038 | 1713.893
230.003 | 1721.223
230.967 | 1687.122
231.931 | 1618.581
232.895 | 1514.501
233.86 | 1442.912
234.824 | 1347.692
235.788 | 1298.497
236.752 | 1241.104
237.716 | 1199.65
238.681 | 1178.381
239.645 | 1173.174
240.609 | 1139.149
241.573 | 1111.777
242.538 | 1091.611
243.502 | 1071.41
244.466 | 1121.53
245.43 | 1157.332
246.395 | 1187.399
247.359 | 1211.623
248.323 | 1302.016
249.287 | 1354.386
250.251 | 1471.938
251.216 | 1529.086
252.18 | 1647.006
253.144 | 1747.863
254.108 | 1847.912
255.073 | 1923.678
256.037 | 1981.8
257.001 | 2044.467
257.965 | 2124.164
258.93 | 2182.793
259.894 | 2252.289
260.858 | 2356.153
261.822 | 2483.009
262.787 | 2528.902
263.751 | 2631.745
264.715 | 2776.399
265.679 | 2902.38
266.644 | 2974.968
267.608 | 3091.665
268.572 | 3177.262
269.536 | 3187.05
270.5 | 3145.314
271.465 | 3106.373
272.429 | 3118.593
273.393 | 3095.471
274.357 | 3023.545
275.322 | 2985.471
276.286 | 3034.62
277.25 | 3081.251
278.214 | 3082.44
279.178 | 3098.822
280.143 | 3085.443
281.107 | 3013.373
282.071 | 2944.294
283.036 | 2788.288
284 | 2570.153
284.964 | 2329.4
285.928 | 2092.377
286.892 | 1858.087
287.857 | 1676.132
288.821 | 1484.264
289.785 | 1307.969
290.749 | 1172.365
291.714 | 1070.718
292.678 | 924.524
293.642 | 806.033
294.606 | 725.661
295.57 | 657.488
296.535 | 560.619
297.499 | 492.619
298.463 | 467.28
299.427 | 440.73
300.392 | 392.198
301.356 | 332.171
302.32 | 287.407
303.284 | 270.613
304.249 | 227.696
305.213 | 168.513
306.177 | 136.284
307.141 | 112.628
308.106 | 99.965
309.07 | 77.651
310.034 | 42.024
310.998 | -2.59
311.962 | -59.185
312.927 | -83.635
313.891 | -92.562
314.855 | -117.264
315.819 | -163.204
316.784 | -172.312
317.748 | -153.926
318.712 | -184.399
319.676 | -212.271
320.641 | -192.209
321.605 | -204.498
322.569 | -210.954
323.533 | -246.18
324.498 | -254.424
325.462 | -234.04
326.426 | -255.527
327.39 | -273.51
328.354 | -278.661
329.319 | -271.493
330.283 | -268.777
331.247 | -291.752
332.211 | -285.024
333.176 | -288.419
334.14 | -294.745
335.104 | -292.305
336.068 | -286.517
337.033 | -307.754
337.997 | -340.566
338.961 | -337.601
339.925 | -318.879
340.889 | -319.24
341.854 | -326.32
342.818 | -331.274
343.782 | -316.695
344.746 | -322.825
345.711 | -345.89
346.675 | -339.182
347.639 | -328.139
348.603 | -320.428
349.568 | -314.987
350.532 | -309.544
351.496 | -296.529
352.46 | -309.134
353.425 | -313.708
354.389 | -318.445
355.353 | -309.323
356.317 | -287.208
357.281 | -289.114
358.246 | -292.635
359.21 | -289.038
360.174 | -271.14
361.138 | -249.256
362.103 | -241.248
363.067 | -245.613
364.031 | -233.691
364.995 | -219.792
365.959 | -208.875
366.924 | -193.036
367.888 | -161.391
368.852 | -158.458
369.817 | -157.622
370.781 | -138.776
371.745 | -95.702
372.709 | -89.367
373.673 | -90.258
374.638 | -73.976
375.602 | -34.845
376.566 | 18.815
377.53 | 74.479
378.495 | 56.463
379.459 | 73.803
380.423 | 124.25
381.387 | 168.661
382.351 | 208.162
383.316 | 222.949
384.28 | 273.632
385.244 | 326.954
386.208 | 362.209
387.173 | 385.998
388.137 | 418.561
389.101 | 519.074
390.065 | 600.172
391.03 | 657.162
391.994 | 720.86
392.958 | 794.51
393.922 | 902.943
394.887 | 1007.239
395.851 | 1121.634
396.815 | 1264.753
397.779 | 1437.828
398.743 | 1615.303
399.708 | 1812.299
400.672 | 2030.531
401.636 | 2311.58
402.6 | 2690.818
403.565 | 3070.316
404.529 | 3497.44
405.493 | 4045.542
406.457 | 4706.531
407.422 | 5470.649
408.386 | 6389.984
409.35 | 7479.886
410.314 | 8731.182
411.279 | 10006.383
412.243 | 11198.401
413.207 | 12217.273
414.171 | 12704.353
415.135 | 12733.783
416.1 | 12421.242
417.064 | 11807.197
418.028 | 11012.89
418.992 | 10458.253
419.957 | 10373.858
420.921 | 10979.636
421.885 | 12047.432
422.849 | 12970.962
423.813 | 13008.73
424.778 | 12544.319
425.742 | 12240.698
426.706 | 11688.646
427.671 | 10469.389
428.635 | 8479.026
429.599 | 6272.402
430.563 | 4439.037
431.527 | 3121.823
432.492 | 2258.05
433.456 | 1695.046
434.42 | 1280.989
435.384 | 997.527
436.349 | 794.498
437.313 | 634.278
438.277 | 503.671
439.241 | 403.675
440.205 | 321.455
441.17 | 268.066
442.134 | 222.201
443.098 | 182.332
444.062 | 144.704
445.027 | 93.826
445.991 | 59.217
446.955 | 44.232
447.919 | 31.976
448.884 | 12.048
449.848 | -8.936
450.812 | 7.326
451.776 | -13.613
452.74 | -52.333
453.705 | -54.22
454.669 | -20.276
455.633 | -40.18
456.598 | -35.807
457.562 | -50.972
458.526 | -62.442
459.49 | -58.202
460.454 | -42.325
461.419 | -40.946
462.383 | -28.024
463.347 | -45.603
464.311 | -58.877
465.276 | -57.761
466.24 | -91.045
467.204 | -74.731
468.168 | -50.984
469.132 | -56.16
470.097 | -66.646
471.061 | -57.346
472.025 | -74.159
472.989 | -80.975
473.954 | -70.556
474.918 | -57.264
475.882 | -45.595
476.846 | -34.922
477.811 | -36.65
478.775 | -57.229
479.739 | -41.601
480.703 | -22.504
481.668 | -37.87
482.632 | -43.782
483.596 | 0.312
484.56 | -9.567
485.524 | -14.919
486.489 | -2.762
487.453 | -12.976
488.417 | -13.791
489.381 | -32.652
490.346 | -21.906
491.31 | 2.012
492.274 | 11.658
493.238 | 4.036
494.203 | -1.485
495.167 | 2.526
496.131 | -4.36
497.095 | -18.979
498.06 | -22.129
499.024 | -4.883
499.988 | -29.991
500.952 | -27.434
501.916 | -35.607
502.881 | -56.983
503.845 | -45.855
504.809 | -17.29
505.773 | -30.881
506.738 | -46.519
507.702 | -40.037
508.666 | -15.869
509.63 | -3.912
510.594 | 4.742
511.559 | -4.504
512.523 | -11.222
513.487 | -1.102
514.452 | 20.806
515.416 | 22.099
516.38 | 25.841
517.344 | 21.53
518.308 | 35.588
519.273 | 64.772
520.237 | 72.196
521.201 | 60.726
522.165 | 72.499
523.13 | 83.655
524.094 | 99.978
525.058 | 128.238
526.022 | 156.188
526.986 | 162.581
527.951 | 191.504
528.915 | 215.175
529.879 | 229.375
530.843 | 237.665
531.808 | 230.609
532.772 | 278.641
533.736 | 315.527
534.7 | 354.645
535.665 | 398.542
536.629 | 413.373
537.593 | 434.698
538.557 | 459.678
539.521 | 506.338
540.486 | 537.101
541.45 | 578.566
542.414 | 632.663
543.379 | 674.795
544.343 | 650.1
545.307 | 714.399
546.271 | 763.161
547.235 | 747.287
548.2 | 818.988
549.164 | 857.078
550.128 | 895.52
551.092 | 985.148
552.057 | 1113.519
553.021 | 1321.25
553.985 | 1594.318
554.949 | 1883.804
555.913 | 2025.445
556.878 | 1970.48
557.842 | 1759.756
558.806 | 1482.63
559.77 | 1219.203
560.735 | 982.261
561.699 | 838.384
562.663 | 759.784
563.627 | 716.064
564.592 | 694.646
565.556 | 693.798
566.52 | 633.999
567.484 | 618.579
568.448 | 597.995
569.413 | 563.962
570.377 | 567.531
571.341 | 579.206
572.306 | 568.708
573.27 | 545.693
574.234 | 554.729
575.198 | 590.364
576.162 | 590.193
577.127 | 555.73
578.091 | 563.061
579.055 | 575.717
580.019 | 579.053
580.984 | 572.455
581.948 | 558.252
582.912 | 521.826
583.876 | 520.494
584.841 | 522.604
585.805 | 510.911
586.769 | 490.277
587.733 | 483.259
588.697 | 502.38
589.662 | 527.371
590.626 | 531.076
591.59 | 529.248
592.554 | 545.318
593.519 | 578.957
594.483 | 645.538
595.447 | 684.511
596.411 | 672.045
597.375 | 617.142
598.34 | 532.889
599.304 | 415.333
600.268 | 321.463
601.232 | 254.986
602.197 | 202.929
603.161 | 171.871
604.125 | 161.582
605.089 | 140.301
606.054 | 138.047
607.018 | 121.56
607.982 | 115.327
608.946 | 108.443
609.911 | 88.196
610.875 | 83.847
611.839 | 73.163
612.803 | 69.002
613.768 | 59.027
614.732 | 51.087
615.696 | 48.413
616.66 | 23.801
617.625 | 27.683
618.589 | 34.849
619.553 | 14.323
620.517 | 8.169
621.481 | 34.649
622.446 | -2.098
623.41 | -3.694
624.374 | 8.432
625.338 | 9.127
626.303 | -3.987
627.267 | -10.007
628.231 | 17.46
629.195 | -4.178
630.159 | -6.651
631.124 | -4.83
632.088 | 9.829
633.052 | 31.736
634.016 | 13.885
634.981 | 19.303
635.945 | 14.387
636.909 | 7.86
637.873 | 13.909
638.838 | 26.375
639.802 | 14.268
640.766 | 7.976
641.73 | 1.376
642.694 | -13.297
643.659 | 1.575
644.623 | 34.679
645.587 | 6.703
646.552 | 19.902
647.516 | 39.758
648.48 | 47.55
649.444 | 31.759
650.408 | 10.22
651.373 | 20.257
652.337 | 39.721
653.301 | 34.709
654.265 | 33.552
655.23 | 40.728
656.194 | 48.904
657.158 | 49.084
658.122 | 37.689
659.087 | 37.618
660.051 | 53.772
661.015 | 65.044
661.979 | 67.96
662.943 | 75.381
663.908 | 79.803
664.872 | 76.79
665.836 | 78.206
666.8 | 82.346
667.765 | 92.709
668.729 | 110.632
669.693 | 118.926
670.657 | 106.563
671.621 | 119.33
672.586 | 148.687
673.55 | 161.458
674.514 | 147.572
675.479 | 152.06
676.443 | 166.169
677.407 | 184.15
678.371 | 199.586
679.335 | 196.357
680.3 | 176.333
681.264 | 168.574
682.228 | 172.172
683.192 | 204.582
684.157 | 221.961
685.121 | 218.573
686.085 | 213.255
687.049 | 223.332
688.014 | 223.348
688.978 | 203.709
689.942 | 209.855
690.906 | 231.473
691.87 | 248.716
692.835 | 253.488
693.799 | 255.149
694.763 | 250.887
695.727 | 227.932
696.692 | 237.997
697.656 | 254.589
698.62 | 242.444
699.584 | 245.566
700.548 | 228.018
701.513 | 250.69
702.477 | 286.803
703.441 | 289.613
704.405 | 281.687
705.37 | 281.413
706.334 | 280.568
707.298 | 264.8
708.262 | 283.131
709.227 | 270.028
710.191 | 244.53
711.155 | 278.575
712.119 | 275.083
713.084 | 265.692
714.048 | 286.602
715.012 | 283.299
715.976 | 260.302
716.941 | 256.177
717.905 | 266.314
718.869 | 266.449
719.833 | 271.796
720.797 | 243.717
721.762 | 235.563
722.726 | 245.166
723.69 | 218.65
724.654 | 225.311
725.619 | 216.778
726.583 | 202.798
727.547 | 201.071
728.511 | 211.175
729.476 | 210.471
730.44 | 206.346
731.404 | 200.852
732.368 | 188.094
733.332 | 173.148
734.297 | 165.119
735.261 | 161.994
736.225 | 149.47
737.189 | 144.317
738.154 | 134.426
739.118 | 131.284
740.082 | 124.016
741.046 | 119.929
742.011 | 122.106
742.975 | 112.03
743.939 | 96.592
744.903 | 92
745.867 | 93.143
746.832 | 92.046
747.796 | 90.444
748.76 | 90.247
749.724 | 75.159
750.689 | 57.906
751.653 | 60.843
752.617 | 73.15
753.581 | 77.924
754.546 | 71.643
755.51 | 52.099
756.474 | 51.265
757.438 | 71.54
758.403 | 82.353
759.367 | 78.396
760.331 | 64.795
761.295 | 33.009
762.26 | 33.41
763.224 | 38.929
764.188 | 35.741
765.152 | 25.177
766.116 | 29.747
767.081 | 58.48
768.045 | 46.593
769.009 | 39.616
769.973 | 16.116
770.938 | 15.383
771.902 | 28.99
772.866 | 36.545
773.83 | 40.794
774.794 | 20.853
775.759 | 25.987
776.723 | 21.936
777.687 | 22.376
778.651 | 25.752
779.616 | 20.811
780.58 | 27.854
781.544 | 24.782
782.508 | 16.952
783.473 | 17.856
784.437 | 15.612
785.401 | 2.182
786.365 | -8.257
787.33 | 9.915
788.294 | 21.197
789.258 | 13.297
790.222 | 23.161
791.187 | 18.803
792.151 | -15.184
793.115 | -4.992
794.079 | -14.41
795.043 | -13.604
796.008 | -8.837
796.972 | -2.034
797.936 | -1.37
798.9 | -6.967
799.865 | 10.228
800.829 | -10.729
801.793 | -13.552
802.757 | 1.158
803.721 | 3.565
804.686 | -12.645
805.65 | -21.532
806.614 | -26.247
807.578 | -9.125
808.543 | 2.206
809.507 | -5.246
810.471 | -11.636
811.435 | -6.725
812.4 | -14.015
813.364 | -11.582
814.328 | -12.532
815.292 | -3.653
816.256 | 2.472
817.221 | -2.586
818.185 | -11.472
819.149 | -8.05
820.114 | -0.877
821.078 | -0.149
822.042 | 3.983
823.006 | 10.887
823.97 | 14.021
824.935 | 8.872
825.899 | 0.424
826.863 | 1.507
827.827 | -0.216
828.792 | 1.437
829.756 | 9.457
830.72 | 9.27
831.684 | -11.533
832.649 | -8.345
833.613 | 3.357
834.577 | 1.337
835.541 | 16.176
836.505 | 29.767
837.47 | 24.006
838.434 | 17.331
839.398 | 29.684
840.362 | 23.56
841.327 | 8.13
842.291 | 3.693
843.255 | 15.986
844.219 | 27.373
845.183 | 13.202
846.148 | -3.755
847.112 | 0.26
848.076 | 18.817
849.04 | 22.286
850.005 | 18.279
850.969 | 21.451
851.933 | 22.016
852.897 | 3.133
853.862 | 4.507
854.826 | 15.136
855.79 | 3.5
856.754 | -6.421
857.719 | 7.419
858.683 | 7.158
859.647 | 14.557
860.611 | 21.407
861.576 | 9.75
862.54 | 1.725
863.504 | 7.939
864.468 | 15.268
865.432 | 5.977
866.397 | 7.3
867.361 | 18.978
868.325 | 11.677
869.289 | -2.603
870.254 | -12.779
871.218 | -14.386
872.182 | -6.429
873.146 | -12.572
874.111 | -20.701
875.075 | -3.89
876.039 | 8.119
877.003 | 13.014
877.967 | 5.752
878.932 | -44.825
879.896 | -8.507
880.86 | -5.004
881.824 | -15.141
882.789 | -6.936
883.753 | 11.5
884.717 | 7.609
885.681 | -24.271
886.646 | -4.404
887.61 | 10.514
888.574 | -12.978
889.538 | -8.39
890.503 | 16.973
891.467 | 17.211
892.431 | -4.998
893.395 | 10.281
894.359 | -13.091
895.324 | -14.672
896.288 | 5.692
897.252 | 8.538
898.216 | -1.799
899.181 | 20.47
900.145 | -1.029
901.109 | -4.605
902.073 | -2.428
903.038 | 0.282
904.002 | -4.974
904.966 | -6.663
905.93 | 8.862
906.894 | -2.11
907.859 | -1.766
908.823 | -17.72
909.787 | -9.57
910.751 | 7.927
911.716 | 13.501
912.68 | 8.777
913.644 | 10.836
914.608 | 22.669
915.573 | 23.006
916.537 | -6.099
917.501 | -18.539
918.465 | -5.978
919.429 | 1.075
920.394 | -6.594
921.358 | -2.053
922.322 | -2.85
923.286 | 1.199
924.251 | 7.521
925.215 | 7.576
926.179 | 2.59
927.143 | 6.413
928.108 | 18.095
929.072 | 15.413
930.036 | 16.539
931 | 14.546
931.965 | 5.569
932.929 | 1.418
933.893 | 11.548
934.857 | 10.2
935.822 | 4.805
936.786 | -5.6
937.75 | -8.906
938.714 | -9.82
939.678 | -9.16
940.643 | -0.801
941.607 | 13.86
942.571 | 14.067
943.535 | 11.442
944.5 | 23.56
945.464 | 22.257
946.428 | 8.634
947.392 | 2.68
948.356 | 10.731
949.321 | 13.715
950.285 | 3.191
951.249 | 28.469
952.213 | 24.185
953.178 | -2.163
954.142 | -9.564
955.106 | 11.887
956.07 | 20.124
957.035 | 9.777
957.999 | 9.905
958.963 | 13.075
959.927 | -5.176
960.891 | -10.546
961.856 | 15.468
962.82 | 11.415
963.784 | 11.508
964.749 | 19.898
965.713 | 16.29
966.677 | 18.11
967.641 | 2.367
968.605 | -12.626
969.57 | 11.508
970.534 | -3.239
971.498 | -9.55
972.462 | 0.147
973.427 | 23.01
974.391 | 32.715
975.355 | 21.841
976.319 | 7.462
977.284 | 10.431
978.248 | 30.945
979.212 | 31.161
980.176 | 21.281
981.14 | 22.447
982.105 | 22.042
983.069 | 21.337
984.033 | 29.745
984.997 | 7.808
985.962 | -1.686
986.926 | 4.938
987.89 | -11.18
988.854 | -7.191
989.818 | 8.451
990.783 | 9.636
991.747 | 13.092
992.711 | 38.674
993.676 | 45.903
994.64 | 30.746
995.604 | 6.491
996.568 | -1.179
997.532 | 9.21
998.497 | 19.613
999.461 | 24.207
1000.425 | 28.213
1001.389 | 23.109
1002.354 | 19.332
1003.318 | 18.416
1004.282 | 17.865
1005.246 | 11.334
1006.211 | -1.511
1007.175 | -8.098
1008.139 | -3.088
1009.103 | 18.385
1010.067 | 23.358
1011.032 | 10.98
1011.996 | 8.704
1012.96 | 25.492
1013.924 | 33.494
1014.889 | 25.367
1015.853 | 14.447
1016.817 | 13.56
1017.781 | 21.302
1018.746 | 22.689
1019.71 | 17.513
1020.674 | 12.654
1021.638 | 5.139
1022.602 | 10.803
1023.567 | 27.32
1024.531 | 21.606
1025.495 | 26.9
1026.459 | 26.197
1027.424 | 18.855
1028.388 | 21.344
1029.352 | 22.554
1030.316 | 20.945
1031.281 | 14.201
1032.245 | 12.173
1033.209 | 18.761
1034.173 | 16.048
1035.138 | 4.064
1036.102 | 2.971
1037.066 | 19.719
1038.03 | 36.773
1038.995 | 11.043
1039.959 | 0.12
1040.923 | 17.82
1041.887 | 34.699
1042.851 | 30.16
1043.816 | 19.155
1044.78 | 29.364
1045.744 | 15.706
1046.708 | 43.606
1047.673 | 26.458
1048.637 | 22.626
1049.601 | 18.737
1050.565 | 12.262
1051.53 | 28.848
1052.494 | 26.963
1053.458 | 16.912
1054.422 | 29.512
1055.386 | 20.643
1056.351 | 10.838
1057.315 | 15.062
1058.279 | 29.731
1059.243 | 38.948
1060.208 | 29.249
1061.172 | 20.964
1062.136 | 40.473
1063.1 | 26.027
1064.065 | 19.796
1065.029 | 27.931
1065.993 | 41.061
1066.957 | 49.653
1067.922 | 31.26
1068.886 | 28.871
1069.85 | 12.352
1070.814 | 19.74
1071.778 | 30.682
1072.743 | 26.375
1073.707 | 17.538
1074.671 | 21.136
1075.635 | 24.455
1076.6 | 13.354
1077.564 | 11.273
1078.528 | 35.704
1079.492 | 47.872
1080.457 | 43.301
1081.421 | 29.647
1082.385 | 15.028
1083.349 | 14.803
1084.313 | 33.993
1085.278 | 36.723
1086.242 | 46.372
1087.206 | 33.766
1088.17 | 29.188
1089.135 | 39.503
1090.099 | 43.81
1091.063 | 34.172
1092.027 | 30.929
1092.992 | 40.553
1093.956 | 39.982
1094.92 | 40.765
1095.884 | 45.553
1096.849 | 50.102
1097.813 | 50.682
1098.777 | 42.707
1099.741 | 13.953
1100.705 | 24.421
1101.67 | 26.004
1102.634 | 33.969
1103.598 | 18.295
1104.562 | 12.545
1105.527 | 33.968
1106.491 | 53.858
1107.455 | 48.863
1108.419 | 40.581
1109.384 | 30.22
1110.348 | 40.179
1111.312 | 32.52
1112.276 | 22.823
1113.24 | 28.143
1114.205 | 39.263
1115.169 | 44.9
1116.133 | 50.117
1117.097 | 34.535
1118.062 | 15.015
1119.026 | 3.17
1119.99 | 16.477
1120.954 | 30.484
1121.919 | 29.882
1122.883 | 30.306
1123.847 | 37.589
1124.811 | 37.534
1125.776 | 35.693
1126.74 | 26.366
1127.704 | 29.371
1128.668 | 31.35
1129.632 | 32.737
1130.597 | 41.747
1131.561 | 45.98
1132.525 | 31.354
1133.489 | 12.476
1134.454 | -2.304
1135.418 | 16.934
1136.382 | 16.621
1137.346 | 33.277
1138.311 | 58.679
1139.275 | 39.978
1140.239 | 38.238
1141.203 | 60.781
1142.167 | 50.589
1143.132 | 35.869
1144.096 | 37.618
1145.06 | 49.975
1146.024 | 52.411
1146.989 | 44.861
1147.953 | 42.406
1148.917 | 35.381
1149.881 | 52.007
1150.846 | 50.919
1151.81 | 49.219
1152.774 | 36.46
1153.738 | 37.912
1154.703 | 47.841
1155.667 | 41.145
1156.631 | 33.786
1157.595 | 31.795
1158.559 | 38.505
1159.524 | 49.724
1160.488 | 67.652
1161.452 | 63.102
1162.416 | 60.516
1163.381 | 67.818
1164.345 | 55.357
1165.309 | 42.837
1166.273 | 57.601
1167.238 | 50.302
1168.202 | 54.63
1169.166 | 58.824
1170.13 | 52.777
1171.094 | 50.045
1172.059 | 58.48
1173.023 | 61.154
1173.987 | 41.63
1174.951 | 32.182
1175.916 | 76.138
1176.88 | 63.526
1177.844 | 59.767
1178.808 | 57.053
1179.773 | 41.798
1180.737 | 34.398
1181.701 | 51.104
1182.665 | 50.592
1183.63 | 55.969
1184.594 | 60.516
1185.558 | 56.269
1186.522 | 45.869
1187.486 | 26.595
1188.451 | 35.813
1189.415 | 58.099
1190.379 | 40.841
1191.343 | 44.112
1192.308 | 53.481
1193.272 | 46.405
1194.236 | 39.9
1195.2 | 51.123
1196.165 | 41.841
1197.129 | 30.585
1198.093 | 47.377
1199.057 | 67.036
1200.021 | 58.419