## Sheet1
Raman | Intensity
50.65522 | -826.0526
51.61945 | -756.5175
52.58368 | -756.56
53.54792 | -768.6655
54.51215 | -817.9993
55.47638 | -842.1331
56.44062 | -814.4136
57.40485 | -806.4263
58.36908 | -793.75
59.33332 | -773.449
60.29755 | -772.2444
61.26178 | -803.9494
62.22602 | -753.0541
63.19025 | -778.9631
64.15448 | -793.054
65.11871 | -783.4442
66.08295 | -821.5864
67.04718 | -781.936
68.01141 | -771.9414
68.97565 | -775.6243
69.93988 | -762.6563
70.90411 | -729.8918
71.86835 | -699.004
72.83258 | -726.6754
73.79681 | -750.8246
74.76105 | -692.9566
75.72528 | -681.1312
76.68951 | -697.2211
77.65375 | -692.6754
78.61798 | -663.3477
79.58221 | -649.5086
80.54645 | -637.6281
81.51068 | -612.0696
82.47491 | -571.1195
83.43915 | -514.7155
84.40338 | -438.6082
85.36761 | -422.4288
86.33185 | -388.9218
87.29608 | -316.8849
88.26031 | -207.9675
89.22455 | -47.95345
90.18878 | 153.6085
91.15302 | 317.1836
92.11725 | 412.0833
93.08148 | 448.1913
94.04572 | 367.4749
95.00995 | 178.1773
95.97418 | -32.71864
96.93842 | -200.8548
97.90265 | -321.9304
98.86688 | -390.2086
99.83112 | -416.152
100.7953 | -427.174
101.7596 | -433.9522
102.7238 | -379.8777
103.688 | -343.5042
104.6523 | -333.9979
105.6165 | -328.0727
106.5807 | -295.4276
107.545 | -281.308
108.5092 | -244.3866
109.4734 | -196.0302
110.4377 | -158.3636
111.4019 | -150.3655
112.3661 | -58.34031
113.3304 | -20.16439
114.2946 | 9.54123
115.2589 | 74.77489
116.2231 | 144.7971
117.1873 | 105.8749
118.1516 | 83.17334
119.1158 | 103.0448
120.08 | 135.4832
121.0443 | 98.3223
122.0085 | 67.93008
122.9727 | 6.16773
123.937 | -13.56799
124.9012 | 86.7009
125.8654 | -19.41981
126.8297 | -107.0249
127.7939 | -179.3151
128.7581 | -228.0392
129.7224 | -225.5281
130.6866 | -303.1527
131.6508 | -302.2281
132.6151 | -306.7472
133.5793 | -353.3153
134.5435 | -334.7126
135.5078 | -360.2305
136.472 | -383.2657
137.4362 | -383.7193
138.4005 | -357.402
139.3647 | -318.4591
140.3289 | -317.386
141.2932 | -285.7501
142.2574 | -248.595
143.2216 | -249.4547
144.1859 | -212.6513
145.1501 | -175.8119
146.1143 | -146.9789
147.0786 | -121.4089
148.0428 | -91.92484
149.007 | -96.17236
149.9713 | -80.99339
150.9355 | -59.94357
151.8997 | -48.93541
152.864 | -54.72585
153.8282 | -43.20865
154.7924 | -46.25821
155.7567 | -32.10729
156.7209 | 14.67008
157.6851 | 66.98861
158.6494 | 73.8535
159.6136 | 119.9868
160.5778 | 210.8681
161.5421 | 331.6725
162.5063 | 473.602
163.4705 | 646.9815
164.4348 | 828.1765
165.399 | 1054.621
166.3632 | 1361.657
167.3275 | 1706.924
168.2917 | 2111.537
169.2559 | 2519.69
170.2202 | 2802.516
171.1844 | 2832.538
172.1486 | 2628.992
173.1129 | 2274.464
174.0771 | 1848.922
175.0413 | 1434.697
176.0056 | 1108.64
176.9698 | 932.868
177.934 | 817.3134
178.8983 | 736.0455
179.8625 | 693.5849
180.8267 | 710.0842
181.791 | 746.9981
182.7552 | 780.3675
183.7194 | 809.2596
184.6837 | 820.7202
185.6479 | 794.9303
186.6121 | 846.697
187.5764 | 917.0716
188.5406 | 964.1351
189.5048 | 1004.046
190.4691 | 1116.712
191.4333 | 1084.761
192.3975 | 1162.211
193.3618 | 1268.705
194.326 | 1301.669
195.2902 | 1262.119
196.2545 | 1223.009
197.2187 | 1149.375
198.1829 | 1032.729
199.1472 | 898.5112
200.1114 | 821.3997
201.0756 | 722.9743
202.0399 | 661.311
203.0041 | 620.0267
203.9683 | 572.4996
204.9326 | 531.8844
205.8968 | 447.213
206.861 | 432.967
207.8253 | 442.1908
208.7895 | 404.8192
209.7537 | 374.0297
210.718 | 377.0016
211.6822 | 381.0436
212.6464 | 371.5067
213.6107 | 356.6758
214.5749 | 387.0399
215.5391 | 384.5083
216.5034 | 390.5826
217.4676 | 399.4116
218.4318 | 393.5979
219.3961 | 405.4738
220.3603 | 442.5584
221.3245 | 441.2187
222.2888 | 420.1928
223.253 | 432.9662
224.2172 | 483.3268
225.1815 | 500.3176
226.1457 | 516.5836
227.1099 | 548.6578
228.0742 | 595.5588
229.0384 | 638.1711
230.0026 | 680.3394
230.9669 | 723.6891
231.9311 | 785.3148
232.8953 | 868.9774
233.8596 | 884.597
234.8238 | 885.827
235.788 | 946.4096
236.7523 | 1023.057
237.7165 | 1053.057
238.6807 | 1218.663
239.645 | 1343.049
240.6092 | 1398.099
241.5734 | 1421.626
242.5377 | 1477.16
243.5019 | 1580.897
244.4661 | 1621.371
245.4304 | 1677.647
246.3946 | 1753.782
247.3588 | 1813.735
248.3231 | 1880.302
249.2873 | 1947.314
250.2515 | 1963.563
251.2158 | 1977.754
252.18 | 2036.773
253.1442 | 1937.86
254.1085 | 1877.213
255.0727 | 1796.265
256.0369 | 1688.306
257.0012 | 1572.203
257.9654 | 1427.061
258.9296 | 1315.748
259.8939 | 1218.372
260.8581 | 1131.399
261.8223 | 1058.59
262.7866 | 994.4955
263.7508 | 920.6212
264.715 | 868.3455
265.6793 | 827.8608
266.6435 | 780.014
267.6077 | 739.5314
268.572 | 719.2579
269.5362 | 719.098
270.5004 | 716.8993
271.4647 | 702.215
272.4289 | 717.8679
273.3931 | 683.1671
274.3574 | 677.1482
275.3216 | 678.7448
276.2858 | 648.1611
277.2501 | 592.2728
278.2143 | 578.6601
279.1785 | 588.4275
280.1428 | 577.0558
281.107 | 534.2946
282.0712 | 525.43
283.0355 | 493.6942
283.9997 | 451.9123
284.9639 | 402.3192
285.9282 | 349.1776
286.8924 | 302.6078
287.8566 | 259.6474
288.8209 | 240.3343
289.7851 | 231.992
290.7493 | 216.4622
291.7136 | 182.4079
292.6778 | 160.3034
293.642 | 136.8572
294.6063 | 112.3477
295.5705 | 85.99162
296.5347 | 53.8232
297.499 | 8.07929
298.4632 | -10.0513
299.4274 | -4.83339
300.3917 | -6.92746
301.3559 | -48.93772
302.3201 | -83.92481
303.2844 | -57.44543
304.2486 | -53.5888
305.2128 | -55.94917
306.1771 | -12.59277
307.1413 | -44.19118
308.1055 | -60.96005
309.0698 | -45.38655
310.034 | -7.58739
310.9982 | 24.84217
311.9625 | 15.10936
312.9267 | 38.41366
313.8909 | 43.45114
314.8552 | 48.33853
315.8194 | 77.03221
316.7836 | 104.3638
317.7479 | 123.3154
318.7121 | 145.3195
319.6763 | 145.6549
320.6406 | 137.5002
321.6048 | 198.5172
322.569 | 242.6069
323.5333 | 256.3461
324.4975 | 260.3601
325.4617 | 272.4255
326.426 | 288.0199
327.3902 | 212.6301
328.3544 | 251.7055
329.3187 | 260.3363
330.2829 | 205.9972
331.2471 | 179.8283
332.2114 | 227.6044
333.1756 | 193.7162
334.1398 | 175.0581
335.1041 | 180.0736
336.0683 | 168.8777
337.0325 | 153.3584
337.9968 | 133.7538
338.961 | 139.5514
339.9252 | 142.1869
340.8895 | 121.3836
341.8537 | 124.2773
342.8179 | 142.2309
343.7822 | 158.6103
344.7464 | 148.2709
345.7106 | 134.7539
346.6749 | 192.1267
347.6391 | 144.8057
348.6033 | 153.2815
349.5676 | 184.6198
350.5318 | 193.8162
351.496 | 164.7603
352.4603 | 132.9298
353.4245 | 165.5307
354.3887 | 202.4687
355.353 | 213.4945
356.3172 | 202.0168
357.2814 | 190.277
358.2457 | 182.9532
359.2099 | 219.662
360.1741 | 280.5562
361.1384 | 316.8274
362.1026 | 281.0307
363.0668 | 293.0764
364.0311 | 341.6649
364.9953 | 381.5493
365.9595 | 397.1788
366.9238 | 419.4416
367.888 | 434.2945
368.8522 | 472.7193
369.8165 | 527.2568
370.7807 | 576.8987
371.7449 | 602.6339
372.7092 | 620.3546
373.6734 | 638.0622
374.6376 | 696.6357
375.6019 | 784.0719
376.5661 | 876.0561
377.5303 | 986.0225
378.4946 | 1040.504
379.4588 | 1111.345
380.423 | 1237.71
381.3873 | 1417.634
382.3515 | 1606.383
383.3157 | 1762.989
384.28 | 1953.233
385.2442 | 2214.975
386.2084 | 2539.768
387.1727 | 2898.189
388.1369 | 3329.993
389.1011 | 3864.798
390.0654 | 4538.551
391.0296 | 5408.521
391.9938 | 6456.476
392.9581 | 7481.018
393.9223 | 8665.313
394.8865 | 9808.28
395.8508 | 10814.46
396.815 | 11472.91
397.7792 | 11449.23
398.7435 | 10867.1
399.7077 | 9833.257
400.6719 | 8623.946
401.6362 | 7392.697
402.6004 | 6194.787
403.5646 | 5151.796
404.5289 | 4328.086
405.4931 | 3652.478
406.4573 | 3087.1
407.4216 | 2619.258
408.3858 | 2249.885
409.35 | 1916.482
410.3143 | 1644.394
411.2785 | 1446.71
412.2427 | 1319.075
413.207 | 1229.415
414.1712 | 1076.387
415.1354 | 931.4347
416.0997 | 832.1023
417.0639 | 769.9484
418.0281 | 720.6494
418.9924 | 685.8593
419.9566 | 648.514
420.9208 | 619.0909
421.8851 | 566.5715
422.8493 | 490.5094
423.8135 | 435.5785
424.7778 | 369.3135
425.742 | 354.4398
426.7062 | 317.0929
427.6705 | 262.6889
428.6347 | 244.1578
429.5989 | 258.6317
430.5632 | 245.5704
431.5274 | 241.5361
432.4916 | 245.3188
433.4559 | 241.093
434.4201 | 216.4274
435.3843 | 206.6398
436.3486 | 200.804
437.3128 | 178.7569
438.277 | 155.5107
439.2413 | 158.9427
440.2055 | 165.16
441.1697 | 136.756
442.134 | 124.8158
443.0982 | 133.3947
444.0624 | 145.0329
445.0267 | 139.785
445.9909 | 100.7412
446.9551 | 81.01553
447.9194 | 108.5999
448.8836 | 145.4697
449.8478 | 133.3878
450.8121 | 114.045
451.7763 | 92.97191
452.7405 | 66.71144
453.7048 | 63.25762
454.669 | 91.15318
455.6332 | 114.3764
456.5975 | 136.8676
457.5617 | 109.2004
458.5259 | 87.63554
459.4902 | 89.40103
460.4544 | 91.15326
461.4186 | 71.26538
462.3829 | 135.3926
463.3471 | 120.4492
464.3113 | 72.81019
465.2756 | 61.98402
466.2398 | 79.72203
467.204 | 71.61501
468.1683 | 68.28873
469.1325 | 58.95693
470.0967 | 64.71579
471.061 | 97.66283
472.0252 | 86.46533
472.9894 | 77.8076
473.9537 | 116.9671
474.9179 | 151.1046
475.8821 | 148.26
476.8464 | 127.9569
477.8106 | 59.91957
478.7748 | 66.45864
479.7391 | 97.66794
480.7033 | 130.1839
481.6675 | 154.3239
482.6318 | 149.5992
483.596 | 177.0504
484.5602 | 214.4545
485.5245 | 255.4463
486.4887 | 313.0864
487.4529 | 399.5027
488.4172 | 463.1333
489.3814 | 536.0942
490.3456 | 589.9202
491.3099 | 645.3829
492.2741 | 712.4687
493.2383 | 755.8007
494.2026 | 743.8922
495.1668 | 727.2247
496.131 | 635.7047
497.0953 | 518.7878
498.0595 | 471.2289
499.0237 | 476.1375
499.988 | 395.9923
500.9522 | 354.841
501.9164 | 320.9847
502.8807 | 276.109
503.8449 | 247.4458
504.8091 | 221.3557
505.7734 | 165.4717
506.7376 | 144.8598
507.7018 | 155.2779
508.6661 | 162.3656
509.6303 | 143.4572
510.5945 | 144.8301
511.5588 | 148.9558
512.523 | 160.0816
513.4872 | 171.2081
514.4515 | 177.1547
515.4157 | 199.7891
516.3799 | 292.1157
517.3442 | 345.9294
518.3084 | 376.9205
519.2726 | 434.9878
520.2369 | 547.1862
521.2011 | 633.7064
522.1653 | 709.4902
523.1296 | 748.2733
524.0938 | 804.0558
525.058 | 886.8428
526.0223 | 921.5778
526.9865 | 1010.847
527.9507 | 1121.313
528.915 | 1200.563
529.8792 | 1214.996
530.8434 | 1167.826
531.8077 | 1108.057
532.7719 | 1076.481
533.7361 | 1031.601
534.7004 | 1020.397
535.6646 | 1044.329
536.6288 | 1059.015
537.5931 | 1029.782
538.5573 | 997.9642
539.5215 | 957.8353
540.4858 | 858.4025
541.45 | 725.1228
542.4142 | 634.1719
543.3785 | 462.6963
544.3427 | 365.123
545.3069 | 349.9277
546.2712 | 315.5925
547.2354 | 228.2592
548.1996 | 189.1703
549.1639 | 174.0469
550.1281 | 130.4935
551.0923 | 98.64367
552.0566 | 75.68169
553.0208 | 62.63036
553.985 | 101.2023
554.9493 | 47.65633
555.9135 | 74.0868
556.8777 | 50.57934
557.842 | 2.22813
558.8062 | 18.17463
559.7704 | 33.4737
560.7347 | 14.33368
561.6989 | -31.33816
562.6631 | -17.60324
563.6274 | 17.18048
564.5916 | -11.35806
565.5558 | 16.63094
566.5201 | 15.98269
567.4843 | 7.79439
568.4485 | -13.32312
569.4128 | -35.71892
570.377 | -36.75396
571.3412 | -38.66914
572.3055 | -49.45857
573.2697 | -74.46441
574.2339 | -77.24992
575.1982 | -53.32554
576.1624 | -40.93897
577.1266 | -27.08759
578.0909 | -39.53698
579.0551 | -59.62459
580.0193 | -75.0102
580.9836 | -79.39355
581.9478 | -72.27108
582.912 | -63.0704
583.8763 | -68.31416
584.8405 | -66.0099
585.8047 | -54.04617
586.769 | -40.74062
587.7332 | -34.06818
588.6974 | -40.04681
589.6617 | -54.27237
590.6259 | -59.74417
591.5901 | -60.83162
592.5544 | -67.4107
593.5186 | -76.72196
594.4828 | -63.15829
595.4471 | -28.52905
596.4113 | -21.44074
597.3755 | -40.08991
598.3398 | -58.88852
599.304 | -66.61648
600.2682 | -55.9282
601.2325 | -65.82948
602.1967 | -56.39695
603.1609 | -55.91295
604.1252 | -91.05378
605.0894 | -101.8741
606.0536 | -21.89229
607.0179 | -26.34297
607.9821 | -31.98087
608.9464 | -38.62321
609.9106 | -73.51308
610.8748 | -86.25636
611.8391 | -66.45222
612.8033 | -68.41123
613.7675 | -81.50068
614.7318 | -71.938
615.696 | -50.60604
616.6602 | -108.9789
617.6245 | -43.75452
618.5887 | -46.81464
619.5529 | -69.88865
620.5172 | -59.49186
621.4814 | -29.19845
622.4456 | -71.88735
623.4099 | -46.06135
624.3741 | -61.99047
625.3383 | -38.47054
626.3026 | -21.01075
627.2668 | -53.00997
628.231 | -32.53416
629.1953 | -47.33566
630.1595 | -63.1565
631.1237 | -50.35741
632.088 | -16.85828
633.0522 | 1.27968
634.0164 | -28.26997
634.9807 | -2.40913
635.9449 | -41.60146
636.9091 | -26.45329
637.8734 | -1.7621
638.8376 | -24.74858
639.8018 | -31.04474
640.7661 | -28.55753
641.7303 | -23.01695
642.6945 | -45.29906
643.6588 | -43.54903
644.623 | -10.69598
645.5872 | -30.15301
646.5515 | -17.02653
647.5157 | -16.491
648.4799 | -1.18659
649.4442 | 5.08549
650.4084 | -1.35786
651.3726 | 15.1694
652.3369 | 29.07644
653.3011 | 2.4292
654.2653 | -26.20303
655.2296 | -26.8763
656.1938 | -15.28866
657.158 | -27.42768
658.1223 | -5.82489
659.0865 | 2.26798
660.0507 | -40.73705
661.015 | -58.95667
661.9792 | -24.49359
662.9434 | 11.26082
663.9077 | -12.71434
664.8719 | -25.29276
665.8361 | 3.99491
666.8004 | 29.08222
667.7646 | 14.93266
668.7288 | -20.28996
669.6931 | 3.44701
670.6573 | 2.92403
671.6215 | -25.75343
672.5858 | 7.99612
673.55 | 40.839
674.5142 | 0.58206
675.4785 | -13.6301
676.4427 | 38.42974
677.4069 | 32.28412
678.3712 | 22.09767
679.3354 | 15.19042
680.2996 | 5.36387
681.2639 | 7.60722
682.2281 | 13.88755
683.1923 | 43.18357
684.1566 | 25.28714
685.1208 | 6.41635
686.085 | 24.48137
687.0493 | 50.66354
688.0135 | 33.17754
688.9777 | 2.93537
689.942 | 2.86215
690.9062 | 22.51559
691.8704 | 30.09203
692.8347 | 10.49464
693.7989 | 4.01643
694.7631 | 7.12252
695.7274 | 71.15225
696.6916 | 67.51261
697.6558 | 41.1669
698.6201 | 65.72595
699.5843 | 41.52203
700.5485 | -7.96697
701.5128 | 6.55029
702.477 | 42.10013
703.4412 | 62.60213
704.4055 | 57.63256
705.3697 | 40.00213
706.3339 | 21.95878
707.2982 | 35.00253
708.2624 | 42.13886
709.2266 | 19.37714
710.1909 | -2.67083
711.1551 | 24.88674
712.1193 | 68.42786
713.0836 | 70.10308
714.0478 | 59.27903
715.012 | 48.48393
715.9763 | 40.0424
716.9405 | 36.01976
717.9047 | 43.24945
718.869 | 22.44917
719.8332 | 63.29703
720.7974 | 57.48131
721.7617 | 67.21923
722.7259 | 98.91628
723.6901 | 45.99129
724.6544 | 59.44786
725.6186 | 64.17467
726.5828 | 30.22544
727.5471 | 34.01702
728.5113 | 70.75092
729.4755 | 71.87072
730.4398 | 46.87111
731.404 | 91.4176
732.3682 | 91.0264
733.3325 | 105.1353
734.2967 | 113.7103
735.2609 | 79.22442
736.2252 | 33.16588
737.1894 | 67.53062
738.1536 | 47.19399
739.1179 | 13.02663
740.0821 | 32.64108
741.0463 | 77.66137
742.0106 | 66.63223
742.9748 | 51.89129
743.939 | 52.36322
744.9033 | 63.50491
745.8675 | 85.18279
746.8317 | 96.26674
747.796 | 83.78354
748.7602 | 69.62184
749.7244 | 73.65929
750.6887 | 89.43247
751.6529 | 88.13943
752.6171 | 81.42176
753.5814 | 84.30984
754.5456 | 87.63952
755.5098 | 50.4204
756.4741 | 42.55206
757.4383 | 86.91058
758.4025 | 105.1669
759.3668 | 99.37857
760.331 | 106.6535
761.2952 | 115.7637
762.2595 | 76.38905
763.2237 | 77.60509
764.1879 | 73.21255
765.1522 | 71.58683
766.1164 | 85.7788
767.0806 | 102.4216
768.0449 | 82.85287
769.0091 | 98.72746
769.9733 | 74.61646
770.9376 | 91.04346
771.9018 | 113.6574
772.866 | 92.91814
773.8303 | 69.6617
774.7945 | 88.96841
775.7587 | 112.8984
776.723 | 66.67243
777.6872 | 31.26695
778.6514 | 76.39272
779.6157 | 154.6002
780.5799 | 96.31638
781.5441 | 87.19453
782.5084 | 115.2657
783.4726 | 121.9092
784.4368 | 116.9371
785.4011 | 118.8098
786.3653 | 112.2298
787.3295 | 69.98009
788.2938 | 81.62781
789.258 | 76.64902
790.2222 | 79.74543
791.1865 | 120.5061
792.1507 | 152.1904
793.1149 | 68.74592
794.0792 | 88.20705
795.0434 | 81.31561
796.0076 | 80.6947
796.9719 | 69.3959
797.9361 | 75.25906
798.9003 | 123.2483
799.8646 | 115.5287
800.8288 | 94.94696
801.793 | 46.16979
802.7573 | 85.84311
803.7215 | 113.2452
804.6857 | 90.28709
805.65 | 111.8658
806.6142 | 69.12946
807.5784 | 112.2402
808.5427 | 91.77263
809.5069 | 71.78022
810.4711 | 78.16171
811.4354 | 89.91382
812.3996 | 87.52206
813.3638 | 71.97189
814.3281 | 81.48933
815.2923 | 90.37311
816.2565 | 74.98232
817.2208 | 54.81016
818.185 | 68.19272
819.1492 | 117.4385
820.1135 | 127.0456
821.0777 | 89.25204
822.0419 | 96.25967
823.0062 | 112.0514
823.9704 | 112.2898
824.9346 | 114.1943
825.8989 | 106.3424
826.8631 | 74.1078
827.8273 | 83.96808
828.7916 | 91.74965
829.7558 | 66.02414
830.72 | 38.07232
831.6843 | 59.21364
832.6485 | 74.33272
833.6127 | 87.39799
834.577 | 104.1319
835.5412 | 98.77322
836.5054 | 103.3912
837.4697 | 124.3651
838.4339 | 113.1748
839.3981 | 81.4678
840.3624 | 92.62167
841.3266 | 94.61086
842.2908 | 83.34775
843.2551 | 101.4496
844.2193 | 149.1209
845.1835 | 148.2821
846.1478 | 73.82979
847.112 | 62.74069
848.0762 | 97.73772
849.0405 | 109.4354
850.0047 | 105.9717
850.9689 | 123.1231
851.9332 | 144.8705
852.8974 | 123.145
853.8616 | 110.8798
854.8259 | 108.4175
855.7901 | 106.0117
856.7543 | 110.0333
857.7186 | 111.1168
858.6828 | 78.43094
859.647 | 112.8107
860.6113 | 58.13514
861.5755 | 20.02967
862.5397 | 59.82048
863.504 | 136.8162
864.4682 | 168.7607
865.4324 | 135.3922
866.3967 | 144.7831
867.3609 | 134.3356
868.3251 | 107.6054
869.2894 | 104.6551
870.2536 | 128.8427
871.2178 | 135.0448
872.1821 | 88.14292
873.1463 | 152.7569
874.1105 | 107.345
875.0748 | 127.8214
876.039 | 102.1146
877.0032 | 74.02547
877.9675 | 100.8139
878.9317 | 54.8493
879.8959 | 97.3037
880.8602 | 115.1627
881.8244 | 122.7284
882.7886 | 115.2242
883.7529 | 86.15797
884.7171 | 52.30293
885.6813 | 56.23871
886.6456 | 107.0754
887.6098 | 131.6852
888.574 | 136.8395
889.5383 | 110.6237
890.5025 | 103.5907
891.4667 | 113.8694
892.431 | 67.76964
893.3952 | 137.0623
894.3594 | 45.97422
895.3237 | 80.09126
896.2879 | 123.8758
897.2521 | 136.0967
898.2164 | 118.7965
899.1806 | 62.05889
900.1448 | 71.69692
901.1091 | 90.90249
902.0733 | 104.4944
903.0375 | 88.59543
904.0018 | 58.80219
904.966 | 70.47188
905.9302 | 142.018
906.8945 | 137.4172
907.8587 | 103.4988
908.8229 | 70.79928
909.7872 | 55.73011
910.7514 | 70.50879
911.7156 | 87.28468
912.6799 | 72.88523
913.6441 | 65.8713
914.6083 | 84.05371
915.5726 | 88.36023
916.5368 | 104.5767
917.501 | 115.6996
918.4653 | 106.918
919.4295 | 92.32955
920.3937 | 104.3023
921.358 | 121.5761
922.3222 | 117.3716
923.2864 | 105.6316
924.2507 | 107.1677
925.2149 | 114.4262
926.1791 | 105.0999
927.1434 | 72.06014
928.1076 | 39.24203
929.0718 | 74.56328
930.0361 | 127.7092
931.0003 | 130.0455
931.9645 | 122.2905
932.9288 | 130.0818
933.893 | 114.6786
934.8572 | 94.18671
935.8215 | 110.3484
936.7857 | 96.48282
937.7499 | 104.1792
938.7142 | 93.75055
939.6784 | 74.46112
940.6426 | 79.6721
941.6069 | 55.01012
942.5711 | 72.24106
943.5353 | 121.9695
944.4996 | 109.026
945.4638 | 90.56992
946.428 | 104.9941
947.3923 | 116.8931
948.3565 | 75.56813
949.3207 | 65.65821
950.285 | 60.72176
951.2492 | 78.33783
952.2134 | 105.4281
953.1777 | 102.9743
954.1419 | 79.09297
955.1061 | 80.2888
956.0704 | 98.25763
957.0346 | 124.9145
957.9988 | 83.54961
958.9631 | 92.65923
959.9273 | 95.38239
960.8915 | 96.12982
961.8558 | 118.5221
962.82 | 104.4321
963.7842 | 134.4384
964.7485 | 78.80684
965.7127 | 77.62354
966.6769 | 139.7402
967.6412 | 111.0831
968.6054 | 44.35733
969.5696 | 114.8966
970.5339 | 59.91457
971.4981 | 65.60955
972.4623 | 111.3886
973.4266 | 158.0023
974.3908 | 159.3835
975.355 | 98.69501
976.3193 | 38.03339
977.2835 | 80.09938
978.2477 | 120.5341
979.212 | 98.18735
980.1762 | 84.1357
981.1404 | 74.2235
982.1047 | 67.02909
983.0689 | 78.46478
984.0331 | 94.66376
984.9974 | 35.88265
985.9616 | 64.98813
986.9258 | 69.91637
987.8901 | 39.37854
988.8543 | 37.47163
989.8185 | 46.50504
990.7828 | 21.76625
991.747 | -6.18658
992.7112 | 50.1818
993.6755 | 77.74373
994.6397 | 84.84986
995.6039 | 79.99236
996.5682 | 73.49093
997.5324 | 78.02835
998.4966 | 99.02122
999.4609 | 122.569
1000.425 | 119.9847
1001.389 | 86.30656
1002.354 | 55.00092
1003.318 | 72.40731
1004.282 | 91.2271
1005.246 | 61.12097
1006.211 | 17.50386
1007.175 | 57.02238
1008.139 | 73.92284
1009.103 | 85.95571
1010.067 | 71.56924
1011.032 | 61.81809
1011.996 | 66.63483
1012.96 | 56.33348
1013.924 | 14.23022
1014.889 | 26.80165
1015.853 | 94.80048
1016.817 | 93.9691
1017.781 | 67.73609
1018.746 | 66.32581
1019.71 | 59.8759
1020.674 | 20.85006
1021.638 | 3.31689
1022.602 | 11.07627
1023.567 | 62.96117
1024.531 | 71.75081
1025.495 | 58.74693
1026.459 | 58.38291
1027.424 | 64.50537
1028.388 | 71.33638
1029.352 | 107.2548
1030.316 | 71.42878
1031.281 | 73.07021
1032.245 | 89.43092
1033.209 | 85.51122
1034.173 | 72.2466
1035.138 | 53.21891
1036.102 | 38.79921
1037.066 | 77.68439
1038.03 | 72.71496
1038.995 | 72.6889
1039.959 | 44.10052
1040.923 | 54.24333
1041.887 | 95.81866
1042.851 | 99.05926
1043.816 | 51.95362
1044.78 | 68.48596
1045.744 | 66.4765
1046.708 | 97.80346
1047.673 | 98.66505
1048.637 | 85.34765
1049.601 | 56.55717
1050.565 | 50.53434
1051.53 | 92.9836
1052.494 | 91.14967
1053.458 | 130.266
1054.422 | 49.31569
1055.386 | 51.97415
1056.351 | 71.59631
1057.315 | 71.50214
1058.279 | 71.10062
1059.243 | 77.31232
1060.208 | 52.60625
1061.172 | 63.7221
1062.136 | 42.91862
1063.1 | 95.16267
1064.065 | 61.87138
1065.029 | 65.33736
1065.993 | 119.5597
1066.957 | 96.28249
1067.922 | 75.63675
1068.886 | 39.07315
1069.85 | 19.19466
1070.814 | 84.29489
1071.778 | 106.6457
1072.743 | 76.33319
1073.707 | 51.91446
1074.671 | 76.85728
1075.635 | 134.5132
1076.6 | 95.88187
1077.564 | 23.19357
1078.528 | 40.63159
1079.492 | 56.66093
1080.457 | 49.66421
1081.421 | 46.84206
1082.385 | 50.81709
1083.349 | 31.98759
1084.313 | 40.74773
1085.278 | 49.72886
1086.242 | 54.33408
1087.206 | 71.24378
1088.17 | 42.31105
1089.135 | 25.91359
1090.099 | 78.06071
1091.063 | 113.7011
1092.027 | 63.19828
1092.992 | 54.75071
1093.956 | 44.98784
1094.92 | 53.11298
1095.884 | 13.15807
1096.849 | 1.21199
1097.813 | 113.5762
1098.777 | 190.9046
1099.741 | -131.6584
1100.705 | 42.74164
1101.67 | 223.5485
1102.634 | 135.2419
1103.598 | 36.25603
1104.562 | 0.60952
1105.527 | 6.61392
1106.491 | 44.30039
1107.455 | 70.12681
1108.419 | 53.78034
1109.384 | 37.31174
1110.348 | 31.70112
1111.312 | 34.63496
1112.276 | 16.97741
1113.24 | 0.53878
1114.205 | 19.33594
1115.169 | 50.88956
1116.133 | 46.41464
1117.097 | 85.51755
1118.062 | 93.98157
1119.026 | 42.8756
1119.99 | 45.45501
1120.954 | 76.12254
1121.919 | 67.87174
1122.883 | 40.9779
1123.847 | 59.102
1124.811 | 54.66659
1125.776 | 101.1323
1126.74 | 58.92064
1127.704 | 20.15318
1128.668 | 16.07675
1129.632 | 32.43881
1130.597 | 54.40019
1131.561 | 67.09798
1132.525 | 30.17887
1133.489 | 46.3944
1134.454 | -25.77419
1135.418 | 12.52362
1136.382 | 53.08794
1137.346 | 59.31617
1138.311 | 65.90248
1139.275 | 65.93107
1140.239 | 20.10791
1141.203 | 64.01302
1142.167 | 50.60785
1143.132 | 37.85221
1144.096 | 20.02308
1145.06 | 20.79486
1146.024 | 49.76994
1146.989 | 77.19618
1147.953 | 66.72176
1148.917 | 38.81568
1149.881 | 23.6254
1150.846 | 9.94547
1151.81 | -16.39013
1152.774 | 21.44823
1153.738 | 75.25175
1154.703 | 66.32576
1155.667 | 24.0385
1156.631 | 47.26202
1157.595 | 40.27731
1158.559 | 28.94841
1159.524 | 25.81981
1160.488 | 28.06132
1161.452 | 23.48743
1162.416 | 53.56035
1163.381 | 32.01983
1164.345 | -64.66643
1165.309 | 17.59913
1166.273 | -14.13477
1167.238 | 16.421
1168.202 | 19.55315
1169.166 | -32.33298
1170.13 | -54.43362
1171.094 | -10.80134
1172.059 | 6.45424
1173.023 | -55.23138
1173.987 | -27.65173
1174.951 | -14.10818
1175.916 | 80.62001
1176.88 | 54.65825
1177.844 | 39.52966
1178.808 | 8.77108
1179.773 | -38.68668
1180.737 | -50.71169
1181.701 | -13.8979
1182.665 | 12.49293
1183.63 | -5.5785
1184.594 | 24.02291
1185.558 | 39.93247
1186.522 | 15.00605
1187.486 | -16.55576
1188.451 | -0.84934
1189.415 | 47.84518
1190.379 | 50.83476
1191.343 | -3.58379
1192.308 | -25.9659
1193.272 | -28.4045
1194.236 | -39.42381
1195.2 | 22.48549
1196.165 | 13.77064
1197.129 | -43.42662
1198.093 | -34.91005
1199.057 | 13.43273
1200.021 | 3.58073