## Sheet1
Raman | Intensity
50.65522 | 902.30837
51.61945 | 930.04661
52.58368 | 931.93838
53.54792 | 936.61148
54.51215 | 933.32157
55.47638 | 955.86044
56.44062 | 1009.29114
57.40485 | 1029.72926
58.36908 | 1046.58298
59.33332 | 1028.20043
60.29755 | 984.46912
61.26178 | 941.60516
62.22602 | 907.68141
63.19025 | 887.53047
64.15448 | 880.14057
65.11871 | 859.40556
66.08295 | 785.07034
67.04718 | 760.88912
68.01141 | 733.59074
68.97565 | 699.5261
69.93988 | 665.67709
70.90411 | 639.94178
71.86835 | 613.76041
72.83258 | 581.59411
73.79681 | 537.3496
74.76105 | 487.16501
75.72528 | 500.83837
76.68951 | 461.80774
77.65375 | 419.02922
78.61798 | 399.48253
79.58221 | 392.81377
80.54645 | 366.93342
81.51068 | 362.34573
82.47491 | 371.44264
83.43915 | 369.41628
84.40338 | 319.40772
85.36761 | 257.46099
86.33185 | 234.85717
87.29608 | 238.62245
88.26031 | 234.89915
89.22455 | 229.8133
90.18878 | 223.56385
91.15302 | 199.59825
92.11725 | 161.17315
93.08148 | 126.6068
94.04572 | 83.51454
95.00995 | 50.36201
95.97418 | 36.89668
96.93842 | 40.25391
97.90265 | 41.25469
98.86688 | 52.15806
99.83112 | 86.65242
100.7953 | 109.97413
101.7596 | 96.77097
102.7238 | 97.17123
103.688 | 115.2468
104.6523 | 155.89795
105.6165 | 205.96025
106.5807 | 243.34119
107.545 | 256.65039
108.5092 | 291.94587
109.4734 | 311.17868
110.4377 | 328.4651
111.4019 | 412.51707
112.3661 | 483.3825
113.3304 | 524.4463
114.2946 | 549.87004
115.2589 | 584.84554
116.2231 | 657.89244
117.1873 | 713.59438
118.1516 | 784.83395
119.1158 | 845.78771
120.08 | 881.83515
121.0443 | 988.3351
122.0085 | 1039.05324
122.9727 | 1139.16239
123.937 | 1275.40499
124.9012 | 1369.63827
125.8654 | 1445.9077
126.8297 | 1528.73001
127.7939 | 1613.93503
128.7581 | 1702.34582
129.7224 | 1801.75985
130.6866 | 1908.13344
131.6508 | 1994.87927
132.6151 | 2048.7477
133.5793 | 2081.46201
134.5435 | 2136.96208
135.5078 | 2184.47601
136.472 | 2213.13259
137.4362 | 2247.71083
138.4005 | 2301.62987
139.3647 | 2330.91432
140.3289 | 2347.66737
141.2932 | 2372.91987
142.2574 | 2393.65008
143.2216 | 2393.04235
144.1859 | 2411.19226
145.1501 | 2384.45469
146.1143 | 2392.11328
147.0786 | 2444.44367
148.0428 | 2496.52363
149.007 | 2527.12572
149.9713 | 2522.45263
150.9355 | 2491.21815
151.8997 | 2463.26612
152.864 | 2479.52444
153.8282 | 2499.10945
154.7924 | 2512.81973
155.7567 | 2544.68287
156.7209 | 2598.62554
157.6851 | 2640.07512
158.6494 | 2675.20622
159.6136 | 2723.10869
160.5778 | 2773.41875
161.5421 | 2821.62322
162.5063 | 2893.08471
163.4705 | 2937.50874
164.4348 | 2937.54168
165.399 | 2919.20522
166.3632 | 2903.34048
167.3275 | 2842.00491
168.2917 | 2791.64763
169.2559 | 2717.10872
170.2202 | 2628.34441
171.1844 | 2545.22131
172.1486 | 2420.40457
173.1129 | 2304.03922
174.0771 | 2216.33053
175.0413 | 2136.7688
176.0056 | 2037.20874
176.9698 | 2016.64762
177.934 | 1917.51728
178.8983 | 1832.02982
179.8625 | 1781.23488
180.8267 | 1710.271
181.791 | 1656.63347
182.7552 | 1639.71851
183.7194 | 1605.63182
184.6837 | 1551.76557
185.6479 | 1536.58776
186.6121 | 1495.60755
187.5764 | 1460.93518
188.5406 | 1452.74167
189.5048 | 1462.14147
190.4691 | 1445.72235
191.4333 | 1418.03831
192.3975 | 1398.05381
193.3618 | 1393.80853
194.326 | 1394.49004
195.2902 | 1365.57855
196.2545 | 1346.38246
197.2187 | 1340.57464
198.1829 | 1327.3554
199.1472 | 1303.89467
200.1114 | 1317.2996
201.0756 | 1332.98556
202.0399 | 1344.23651
203.0041 | 1351.28229
203.9683 | 1354.5955
204.9326 | 1348.43567
205.8968 | 1323.35017
206.861 | 1371.44366
207.8253 | 1444.94831
208.7895 | 1477.22032
209.7537 | 1512.18672
210.718 | 1567.64795
211.6822 | 1579.45391
212.6464 | 1586.01537
213.6107 | 1633.52388
214.5749 | 1640.10146
215.5391 | 1644.06122
216.5034 | 1665.70591
217.4676 | 1671.71934
218.4318 | 1628.46284
219.3961 | 1593.98404
220.3603 | 1595.21361
221.3245 | 1592.53435
222.2888 | 1578.87916
223.253 | 1569.58327
224.2172 | 1587.10316
225.1815 | 1611.04096
226.1457 | 1639.49829
227.1099 | 1675.6738
228.0742 | 1722.74377
229.0384 | 1773.23179
230.0026 | 1826.92683
230.9669 | 1876.66452
231.9311 | 1930.07418
232.8953 | 1995.48917
233.8596 | 2045.43506
234.8238 | 2090.88045
235.788 | 2150.7747
236.7523 | 2225.92439
237.7165 | 2311.41023
238.6807 | 2435.71174
239.645 | 2492.96819
240.6092 | 2554.48587
241.5734 | 2633.69924
242.5377 | 2701.70611
243.5019 | 2734.33653
244.4661 | 2798.90467
245.4304 | 2886.06384
246.3946 | 2978.71949
247.3588 | 3059.45791
248.3231 | 3115.14922
249.2873 | 3228.37871
250.2515 | 3270.68304
251.2158 | 3292.197
252.18 | 3399.42746
253.1442 | 3469.4295
254.1085 | 3566.44686
255.0727 | 3642.83511
256.0369 | 3699.20719
257.0012 | 3767.81692
257.9654 | 3885.31821
258.9296 | 3961.96282
259.8939 | 4050.89166
260.8581 | 4157.10429
261.8223 | 4246.14206
262.7866 | 4247.20406
263.7508 | 4321.71904
264.715 | 4418.53938
265.6793 | 4491.41278
266.6435 | 4516.21445
267.6077 | 4516.50018
268.572 | 4485.11254
269.5362 | 4437.56634
270.5004 | 4396.68919
271.4647 | 4369.13417
272.4289 | 4315.99332
273.3931 | 4211.94887
274.3574 | 4102.5059
275.3216 | 3976.05981
276.2858 | 3821.54351
277.2501 | 3677.10813
278.2143 | 3519.69333
279.1785 | 3373.96539
280.1428 | 3216.74859
281.107 | 3035.7387
282.0712 | 2866.56089
283.0355 | 2697.89821
283.9997 | 2525.06943
284.9639 | 2351.59173
285.9282 | 2185.7035
286.8924 | 2039.11151
287.8566 | 1940.09832
288.8209 | 1820.1266
289.7851 | 1691.13141
290.7493 | 1572.00104
291.7136 | 1464.71016
292.6778 | 1344.14294
293.642 | 1253.80779
294.6063 | 1168.77644
295.5705 | 1074.58691
296.5347 | 982.46565
297.499 | 916.93763
298.4632 | 854.08594
299.4274 | 799.52362
300.3917 | 745.30064
301.3559 | 677.46302
302.3201 | 629.72356
303.2844 | 581.02036
304.2486 | 524.98635
305.2128 | 473.90756
306.1771 | 439.47618
307.1413 | 382.01739
308.1055 | 330.39157
309.0698 | 287.77605
310.034 | 241.77713
310.9982 | 187.68371
311.9625 | 165.31921
312.9267 | 144.53237
313.8909 | 121.06917
314.8552 | 103.59853
315.8194 | 94.80333
316.7836 | 74.28022
317.7479 | 53.83029
318.7121 | 19.93956
319.6763 | 6.67172
320.6406 | 18.57351
321.6048 | -1.07726
322.569 | 0.4822
323.5333 | -15.84747
324.4975 | -19.32925
325.4617 | 2.62666
326.426 | 23.60379
327.3902 | -2.48005
328.3544 | -2.98792
329.3187 | -1.68532
330.2829 | 0.95675
331.2471 | 23.2118
332.2114 | 27.7431
333.1756 | 42.65551
334.1398 | 44.58712
335.1041 | 47.64807
336.0683 | 72.15066
337.0325 | 81.09138
337.9968 | 68.92636
338.961 | 75.26592
339.9252 | 101.24569
340.8895 | 127.946
341.8537 | 133.07694
342.8179 | 156.61719
343.7822 | 168.51067
344.7464 | 183.03962
345.7106 | 205.57066
346.6749 | 216.07409
347.6391 | 248.05316
348.6033 | 279.35281
349.5676 | 300.26641
350.5318 | 316.3679
351.496 | 341.27765
352.4603 | 358.05583
353.4245 | 395.23294
354.3887 | 427.1335
355.353 | 449.36345
356.3172 | 471.69106
357.2814 | 494.39347
358.2457 | 514.76524
359.2099 | 548.50628
360.1741 | 592.24242
361.1384 | 634.0463
362.1026 | 663.32249
363.0668 | 703.60871
364.0311 | 755.86136
364.9953 | 801.13453
365.9595 | 834.94269
366.9238 | 877.26797
367.888 | 942.60273
368.8522 | 1013.78265
369.8165 | 1087.2885
370.7807 | 1158.60035
371.7449 | 1226.10356
372.7092 | 1307.47336
373.6734 | 1413.5363
374.6376 | 1553.5313
375.6019 | 1708.29471
376.5661 | 1863.50825
377.5303 | 2049.30283
378.4946 | 2247.98237
379.4588 | 2501.46662
380.423 | 2756.60694
381.3873 | 2984.52856
382.3515 | 3224.9009
383.3157 | 3446.3863
384.28 | 3659.2759
385.2442 | 3873.06255
386.2084 | 4102.40048
387.1727 | 4358.74527
388.1369 | 4619.26654
389.1011 | 4959.45158
390.0654 | 5358.1745
391.0296 | 5800.64995
391.9938 | 6290.47807
392.9581 | 6858.74008
393.9223 | 7470.25436
394.8865 | 8132.0783
395.8508 | 8862.86617
396.815 | 9634.49072
397.7792 | 10367.49933
398.7435 | 11097.47798
399.7077 | 11798.04596
400.6719 | 12418.70403
401.6362 | 12910.52169
402.6004 | 13274.54565
403.5646 | 13678.33868
404.5289 | 13863.54874
405.4931 | 13904.35673
406.4573 | 13836.24656
407.4216 | 13701.70149
408.3858 | 13585.9917
409.35 | 13493.2517
410.3143 | 13553.03905
411.2785 | 13725.47515
412.2427 | 14027.1258
413.207 | 14522.35275
414.1712 | 15019.7418
415.1354 | 15503.2491
416.0997 | 15903.2322
417.0639 | 16103.90765
418.0281 | 15987.40395
418.9924 | 15490.28665
419.9566 | 14473.92805
420.9208 | 13131.6876
421.8851 | 11647.7482
422.8493 | 10133.0943
423.8135 | 8617.90515
424.7778 | 7248.41485
425.742 | 6106.9478
426.7062 | 5222.4318
427.6705 | 4526.90545
428.6347 | 3926.17305
429.5989 | 3434.8909
430.5632 | 3043.49123
431.5274 | 2710.4066
432.4916 | 2424.65491
433.4559 | 2179.08076
434.4201 | 1958.94812
435.3843 | 1781.51693
436.3486 | 1641.71897
437.3128 | 1519.54222
438.277 | 1404.65358
439.2413 | 1298.44064
440.2055 | 1208.49193
441.1697 | 1143.48045
442.134 | 1098.51707
443.0982 | 1061.14455
444.0624 | 1021.17656
445.0267 | 978.74654
445.9909 | 959.67113
446.9551 | 945.66386
447.9194 | 948.09709
448.8836 | 954.28777
449.8478 | 943.6788
450.8121 | 944.52771
451.7763 | 958.44902
452.7405 | 974.00346
453.7048 | 988.02699
454.669 | 1001.63464
455.6332 | 1016.11952
456.5975 | 1018.67166
457.5617 | 1023.03942
458.5259 | 1058.79071
459.4902 | 1109.54655
460.4544 | 1133.97713
461.4186 | 1126.72694
462.3829 | 1155.96507
463.3471 | 1187.93339
464.3113 | 1228.34697
465.2756 | 1271.32761
466.2398 | 1284.46503
467.204 | 1302.72517
468.1683 | 1344.82853
469.1325 | 1363.12385
470.0967 | 1362.00095
471.061 | 1367.798
472.0252 | 1359.15864
472.9894 | 1311.52493
473.9537 | 1278.39776
474.9179 | 1228.09391
475.8821 | 1164.35917
476.8464 | 1140.32583
477.8106 | 1091.08883
478.7748 | 1038.53132
479.7391 | 1013.7909
480.7033 | 995.38284
481.6675 | 962.89504
482.6318 | 955.21132
483.596 | 960.02642
484.5602 | 941.47945
485.5245 | 918.40224
486.4887 | 909.78389
487.4529 | 917.88418
488.4172 | 922.67281
489.3814 | 888.67124
490.3456 | 871.00296
491.3099 | 871.13344
492.2741 | 870.85624
493.2383 | 860.37152
494.2026 | 864.1673
495.1668 | 854.36163
496.131 | 850.36378
497.0953 | 856.53756
498.0595 | 864.6353
499.0237 | 869.62615
499.988 | 864.9236
500.9522 | 873.70898
501.9164 | 895.81972
502.8807 | 913.79777
503.8449 | 910.11596
504.8091 | 918.90958
505.7734 | 947.48969
506.7376 | 988.6002
507.7018 | 1038.1406
508.6661 | 1089.29079
509.6303 | 1131.40335
510.5945 | 1184.96241
511.5588 | 1238.96586
512.523 | 1294.40611
513.4872 | 1357.57758
514.4515 | 1429.5225
515.4157 | 1492.41157
516.3799 | 1561.62915
517.3442 | 1632.99149
518.3084 | 1701.69047
519.2726 | 1760.01822
520.2369 | 1800.75913
521.2011 | 1828.79285
522.1653 | 1843.73733
523.1296 | 1839.94695
524.0938 | 1819.88427
525.058 | 1785.32119
526.0223 | 1733.42054
526.9865 | 1670.55915
527.9507 | 1589.53091
528.915 | 1496.10222
529.8792 | 1416.17145
530.8434 | 1362.32112
531.8077 | 1301.38124
532.7719 | 1244.9311
533.7361 | 1202.87719
534.7004 | 1191.03301
535.6646 | 1200.26985
536.6288 | 1212.68286
537.5931 | 1245.07348
538.5573 | 1248.09763
539.5215 | 1291.6283
540.4858 | 1355.26239
541.45 | 1423.9361
542.4142 | 1504.10668
543.3785 | 1550.91744
544.3427 | 1590.95774
545.3069 | 1649.4514
546.2712 | 1701.23484
547.2354 | 1720.8216
548.1996 | 1716.82638
549.1639 | 1739.36594
550.1281 | 1772.13875
551.0923 | 1802.8055
552.0566 | 1813.58634
553.0208 | 1812.21158
553.985 | 1848.51883
554.9493 | 1881.84548
555.9135 | 1911.78814
556.8777 | 1906.04629
557.842 | 1896.41627
558.8062 | 1915.71107
559.7704 | 1898.62511
560.7347 | 1910.51313
561.6989 | 1900.29728
562.6631 | 1873.47003
563.6274 | 1842.88593
564.5916 | 1816.64655
565.5558 | 1797.23472
566.5201 | 1761.19163
567.4843 | 1736.94218
568.4485 | 1711.59143
569.4128 | 1687.66057
570.377 | 1678.7781
571.3412 | 1642.00113
572.3055 | 1615.67527
573.2697 | 1582.50696
574.2339 | 1537.3381
575.1982 | 1490.213
576.1624 | 1455.82056
577.1266 | 1410.23916
578.0909 | 1385.20628
579.0551 | 1378.30238
580.0193 | 1368.26077
580.9836 | 1337.3846
581.9478 | 1291.1063
582.912 | 1287.20017
583.8763 | 1310.5807
584.8405 | 1319.60476
585.8047 | 1314.66439
586.769 | 1308.16705
587.7332 | 1300.5741
588.6974 | 1300.41736
589.6617 | 1292.50393
590.6259 | 1275.51274
591.5901 | 1265.08978
592.5544 | 1265.16021
593.5186 | 1252.09819
594.4828 | 1247.21729
595.4471 | 1248.59108
596.4113 | 1241.45505
597.3755 | 1230.0557
598.3398 | 1225.80008
599.304 | 1230.97168
600.2682 | 1233.97641
601.2325 | 1231.56135
602.1967 | 1216.98534
603.1609 | 1203.63458
604.1252 | 1207.49651
605.0894 | 1224.75404
606.0536 | 1227.33501
607.0179 | 1205.63809
607.9821 | 1185.29279
608.9464 | 1170.27294
609.9106 | 1149.07386
610.8748 | 1114.14946
611.8391 | 1086.89899
612.8033 | 1071.48862
613.7675 | 1051.62071
614.7318 | 1027.87794
615.696 | 1001.59787
616.6602 | 958.17667
617.6245 | 968.34155
618.5887 | 951.31789
619.5529 | 930.33853
620.5172 | 923.52932
621.4814 | 921.95475
622.4456 | 893.34573
623.4099 | 890.74393
624.3741 | 896.13091
625.3383 | 880.50342
626.3026 | 861.37203
627.2668 | 857.55901
628.231 | 839.70221
629.1953 | 791.83914
630.1595 | 753.01386
631.1237 | 719.59258
632.088 | 695.38788
633.0522 | 675.09851
634.0164 | 632.6149
634.9807 | 589.31722
635.9449 | 559.16415
636.9091 | 529.76849
637.8734 | 507.40011
638.8376 | 491.21147
639.8018 | 458.82908
640.7661 | 436.43765
641.7303 | 421.65745
642.6945 | 397.39475
643.6588 | 384.2155
644.623 | 383.31595
645.5872 | 356.6675
646.5515 | 347.64085
647.5157 | 351.08465
648.4799 | 330.5162
649.4442 | 305.43945
650.4084 | 296.94145
651.3726 | 295.51955
652.3369 | 280.10135
653.3011 | 254.99755
654.2653 | 233.5003
655.2296 | 220.9366
656.1938 | 218.6132
657.158 | 219.7689
658.1223 | 191.70165
659.0865 | 186.88895
660.0507 | 187.6289
661.015 | 189.96105
661.9792 | 193.9684
662.9434 | 199.60685
663.9077 | 205.76415
664.8719 | 216.08465
665.8361 | 219.38525
666.8004 | 221.41405
667.7646 | 229.4126
668.7288 | 241.812
669.6931 | 241.1823
670.6573 | 215.1733
671.6215 | 200.16185
672.5858 | 186.63985
673.55 | 162.80795
674.5142 | 135.9913
675.4785 | 135.8162
676.4427 | 122.455
677.4069 | 109.11577
678.3712 | 95.06521
679.3354 | 85.54935
680.2996 | 83.91095
681.2639 | 84.41578
682.2281 | 71.87745
683.1923 | 69.71163
684.1566 | 64.89555
685.1208 | 61.82506
686.085 | 63.07273
687.0493 | 61.59989
688.0135 | 51.74148
688.9777 | 42.63672
689.942 | 33.30009
690.9062 | 43.55341
691.8704 | 58.4718
692.8347 | 49.6997
693.7989 | 42.08404
694.7631 | 39.64907
695.7274 | 37.39234
696.6916 | 33.87648
697.6558 | 29.75781
698.6201 | 22.45568
699.5843 | 6.7891
700.5485 | 28.37358
701.5128 | 22.01599
702.477 | 26.39106
703.4412 | 36.26716
704.4055 | 37.86603
705.3697 | 38.00674
706.3339 | 44.05219
707.2982 | 28.35427
708.2624 | 29.48472
709.2266 | 27.18028
710.1909 | 22.46327
711.1551 | 34.87283
712.1193 | 30.794
713.0836 | 29.19755
714.0478 | 26.7912
715.012 | 14.93565
715.9763 | 8.87203
716.9405 | 14.92169
717.9047 | 1.65209
718.869 | 28.116
719.8332 | 23.8948
720.7974 | 17.29842
721.7617 | 20.61581
722.7259 | 24.3371
723.6901 | 14.8633
724.6544 | 20.01657
725.6186 | 25.18151
726.5828 | 24.69307
727.5471 | 19.8636
728.5113 | 22.71432
729.4755 | 37.76169
730.4398 | 37.09741
731.404 | 36.51418
732.3682 | 39.89798
733.3325 | 41.41283
734.2967 | 41.49838
735.2609 | 41.4631
736.2252 | 37.60203
737.1894 | 25.61474
738.1536 | 21.68135
739.1179 | 28.69002
740.0821 | 27.77875
741.0463 | 19.21396
742.0106 | 19.92726
742.9748 | 20.79462
743.939 | 21.60455
744.9033 | 28.52298
745.8675 | 32.97473
746.8317 | 29.6218
747.796 | 23.30096
748.7602 | 26.62538
749.7244 | 34.67525
750.6887 | 27.51598
751.6529 | 24.91949
752.6171 | 30.54249
753.5814 | 36.28645
754.5456 | 35.01796
755.5098 | 37.64292
756.4741 | 39.17957
757.4383 | 44.39275
758.4025 | 51.42356
759.3668 | 51.76628
760.331 | 41.93463
761.2952 | 32.7177
762.2595 | 39.65397
763.2237 | 49.17045
764.1879 | 45.26193
765.1522 | 39.79488
766.1164 | 47.81757
767.0806 | 65.50422
768.0449 | 58.74835
769.0091 | 56.72153
769.9733 | 44.26229
770.9376 | 48.72345
771.9018 | 59.84369
772.866 | 65.02092
773.8303 | 76.80047
774.7945 | 71.97051
775.7587 | 60.03037
776.723 | 57.69303
777.6872 | 68.28173
778.6514 | 78.80193
779.6157 | 79.1522
780.5799 | 85.62101
781.5441 | 82.86533
782.5084 | 74.22141
783.4726 | 76.16264
784.4368 | 75.19519
785.4011 | 69.91841
786.3653 | 79.01018
787.3295 | 82.1832
788.2938 | 87.71655
789.258 | 80.92954
790.2222 | 86.19895
791.1865 | 90.25523
792.1507 | 80.67677
793.1149 | 86.47836
794.0792 | 79.60834
795.0434 | 77.87577
796.0076 | 71.74672
796.9719 | 70.99183
797.9361 | 74.38366
798.9003 | 74.15075
799.8646 | 80.84408
800.8288 | 71.9069
801.793 | 73.72408
802.7573 | 78.99197
803.7215 | 77.32169
804.6857 | 68.69477
805.65 | 61.96107
806.6142 | 55.64981
807.5784 | 65.68029
808.5427 | 65.49637
809.5069 | 63.30148
810.4711 | 60.66928
811.4354 | 60.33021
812.3996 | 70.01235
813.3638 | 58.42838
814.3281 | 58.29124
815.2923 | 65.6546
816.2565 | 67.93046
817.2208 | 55.74807
818.185 | 36.7723
819.1492 | 37.40144
820.1135 | 44.38073
821.0777 | 48.076
822.0419 | 48.62959
823.0062 | 53.73155
823.9704 | 58.0308
824.9346 | 49.27297
825.8989 | 34.30792
826.8631 | 45.74376
827.8273 | 53.3446
828.7916 | 44.24119
829.7558 | 35.47367
830.72 | 35.11269
831.6843 | 33.32011
832.6485 | 35.88132
833.6127 | 44.65063
834.577 | 39.29384
835.5412 | 39.61122
836.5054 | 49.32039
837.4697 | 54.56952
838.4339 | 44.44582
839.3981 | 46.35812
840.3624 | 54.80345
841.3266 | 45.08884
842.2908 | 33.08238
843.2551 | 34.19215
844.2193 | 41.51236
845.1835 | 30.68396
846.1478 | 8.40668
847.112 | 13.14049
848.0762 | 21.16042
849.0405 | 19.44497
850.0047 | 16.58231
850.9689 | 21.94935
851.9332 | 26.84569
852.8974 | 21.89765
853.8616 | 15.48029
854.8259 | 22.26698
855.7901 | 25.51251
856.7543 | 33.33522
857.7186 | 50.93768
858.6828 | 52.58787
859.647 | 61.49139
860.6113 | 69.20287
861.5755 | 84.78744
862.5397 | 94.78421
863.504 | 90.60904
864.4682 | 81.4613
865.4324 | 85.03924
866.3967 | 69.8965
867.3609 | 60.98442
868.3251 | 54.73024
869.2894 | 52.04678
870.2536 | 48.59251
871.2178 | 43.57902
872.1821 | 46.92998
873.1463 | 53.09621
874.1105 | 36.05406
875.0748 | 49.90941
876.039 | 67.63338
877.0032 | 76.80857
877.9675 | 81.39664
878.9317 | 78.39225
879.8959 | 98.64825
880.8602 | 106.81267
881.8244 | 123.05498
882.7886 | 138.65433
883.7529 | 153.42897
884.7171 | 159.03245
885.6813 | 134.15952
886.6456 | 129.85488
887.6098 | 130.18956
888.574 | 115.36642
889.5383 | 97.73732
890.5025 | 89.63857
891.4667 | 84.22516
892.431 | 64.58169
893.3952 | 59.44892
894.3594 | 43.08048
895.3237 | 47.40949
896.2879 | 49.94374
897.2521 | 39.40771
898.2164 | 27.2472
899.1806 | 28.62477
900.1448 | 23.67318
901.1091 | 16.81218
902.0733 | 22.99863
903.0375 | 28.2616
904.0018 | 27.70196
904.966 | 22.68694
905.9302 | 15.89217
906.8945 | 13.46365
907.8587 | 14.09227
908.8229 | 6.59011
909.7872 | 4.8899
910.7514 | 10.2785
911.7156 | 15.42831
912.6799 | 14.4181
913.6441 | 10.35247
914.6083 | 16.13147
915.5726 | 15.73503
916.5368 | 0.25551
917.501 | -10.48742
918.4653 | -6.68995
919.4295 | 2.52041
920.3937 | 4.82245
921.358 | 2.74367
922.3222 | 4.09593
923.2864 | 1.89364
924.2507 | 0.68684
925.2149 | 3.56293
926.1791 | 5.23151
927.1434 | -0.95099
928.1076 | 4.88285
929.0718 | 15.57398
930.0361 | 17.70811
931.0003 | 10.89181
931.9645 | 9.56497
932.9288 | 17.42427
933.893 | 20.96577
934.8572 | 15.37405
935.8215 | 9.14448
936.7857 | 4.7735
937.7499 | 8.62159
938.7142 | 6.21098
939.6784 | -2.62248
940.6426 | -1.38728
941.6069 | 13.2628
942.5711 | -0.11328
943.5353 | 7.03997
944.4996 | 12.99259
945.4638 | 16.81201
946.428 | 12.68788
947.3923 | 5.67868
948.3565 | 14.94891
949.3207 | 15.23948
950.285 | 8.5233
951.2492 | 12.72689
952.2134 | 7.17262
953.1777 | 0.26696
954.1419 | 2.9509
955.1061 | 11.77144
956.0704 | 22.13526
957.0346 | 9.64416
957.9988 | 1.10968
958.9631 | 9.43375
959.9273 | 3.55903
960.8915 | -3.22034
961.8558 | 8.0204
962.82 | 5.71902
963.7842 | 8.48516
964.7485 | 7.9161
965.7127 | 0.17948
966.6769 | 8.85728
967.6412 | 6.60997
968.6054 | -5.76437
969.5696 | 4.04931
970.5339 | -4.82246
971.4981 | 2.44076
972.4623 | 11.17976
973.4266 | 14.66467
974.3908 | 11.82438
975.355 | 8.99179
976.3193 | 9.10167
977.2835 | 6.09717
978.2477 | 8.51038
979.212 | 4.32091
980.1762 | 14.20393
981.1404 | 9.48853
982.1047 | 0.85469
983.0689 | 6.49553
984.0331 | 16.89257
984.9974 | 1.70967
985.9616 | -0.90061
986.9258 | 1.49992
987.8901 | -9.449
988.8543 | -10.21768
989.8185 | -2.18662
990.7828 | 3.24682
991.747 | 10.77368
992.7112 | 13.73121
993.6755 | 11.92788
994.6397 | 9.38655
995.6039 | 9.94453
996.5682 | 10.54097
997.5324 | 8.86926
998.4966 | 7.57079
999.4609 | 10.54239
1000.425 | 9.09316
1001.389 | 11.65205
1002.354 | 11.30896
1003.318 | 6.83565
1004.282 | 2.28196
1005.246 | -1.44309
1006.211 | -6.07356
1007.175 | -6.97469
1008.139 | -6.45526
1009.103 | -1.02165
1010.067 | 5.18186
1011.032 | 4.79816
1011.996 | 4.4568
1012.96 | 6.64229
1013.924 | 2.23587
1014.889 | 0.28297
1015.853 | 5.63832
1016.817 | -0.36622
1017.781 | -5.22485
1018.746 | -1.81935
1019.71 | 4.17396
1020.674 | 3.54563
1021.638 | -3.55522
1022.602 | -5.45428
1023.567 | -5.53645
1024.531 | -4.52173
1025.495 | -4.14184
1026.459 | -2.71707
1027.424 | 1.46336
1028.388 | 4.55078
1029.352 | 0.31006
1030.316 | 5.45934
1031.281 | 4.00817
1032.245 | 0.23303
1033.209 | 4.72243
1034.173 | 6.76958
1035.138 | 1.36003
1036.102 | -2.2938
1037.066 | 2.27141
1038.03 | 10.46126
1038.995 | 8.55606
1039.959 | -1.07258
1040.923 | 0.257
1041.887 | 4.58079
1042.851 | 2.57595
1043.816 | -0.63141
1044.78 | 0.8853
1045.744 | -4.21705
1046.708 | 15.17595
1047.673 | 6.86983
1048.637 | -0.61488
1049.601 | -1.10993
1050.565 | 2.3312
1051.53 | 7.02809
1052.494 | -2.9642
1053.458 | -12.70376
1054.422 | -3.53494
1055.386 | -4.83915
1056.351 | -4.56475
1057.315 | 0.86369
1058.279 | -0.50195
1059.243 | -10.67449
1060.208 | -3.72097
1061.172 | -3.80554
1062.136 | 1.62094
1063.1 | -3.63619
1064.065 | -6.03852
1065.029 | -3.15784
1065.993 | 2.54195
1066.957 | 6.79558
1067.922 | 0.46598
1068.886 | -8.20974
1069.85 | -14.16072
1070.814 | 0.29998
1071.778 | 2.98802
1072.743 | 4.04681
1073.707 | 5.30985
1074.671 | -2.22965
1075.635 | -3.17678
1076.6 | -7.07104
1077.564 | -5.4127
1078.528 | 0.19795
1079.492 | 5.23889
1080.457 | 4.94129
1081.421 | -1.65972
1082.385 | -8.99988
1083.349 | -7.99166
1084.313 | 2.75425
1085.278 | 7.26366
1086.242 | 8.48726
1087.206 | -2.01948
1088.17 | -4.14872
1089.135 | 10.10299
1090.099 | 20.19206
1091.063 | 7.69689
1092.027 | 10.29381
1092.992 | 11.42628
1093.956 | 15.27496
1094.92 | 17.73562
1095.884 | 14.28973
1096.849 | 11.90219
1097.813 | 16.41585
1098.777 | 18.93415
1099.741 | 5.01122
1100.705 | 17.18626
1101.67 | 24.29326
1102.634 | 22.75264
1103.598 | 12.60551
1104.562 | 9.99854
1105.527 | 22.11028
1106.491 | 35.03275
1107.455 | 31.46622
1108.419 | 26.8537
1109.384 | 21.96472
1110.348 | 27.15076
1111.312 | 33.7679
1112.276 | 34.90844
1113.24 | 34.7924
1114.205 | 39.55634
1115.169 | 46.57119
1116.133 | 50.326
1117.097 | 52.34613
1118.062 | 46.37711
1119.026 | 40.53747
1119.99 | 51.28265
1120.954 | 58.93545
1121.919 | 56.69234
1122.883 | 63.20585
1123.847 | 73.35141
1124.811 | 62.08086
1125.776 | 57.1154
1126.74 | 62.41267
1127.704 | 68.20983
1128.668 | 72.04713
1129.632 | 80.01788
1130.597 | 85.36659
1131.561 | 75.05946
1132.525 | 83.17753
1133.489 | 77.11674
1134.454 | 76.80272
1135.418 | 88.93466
1136.382 | 89.37686
1137.346 | 98.60915
1138.311 | 112.47478
1139.275 | 106.85762
1140.239 | 114.0354
1141.203 | 129.85205
1142.167 | 127.38622
1143.132 | 129.87556
1144.096 | 128.66414
1145.06 | 138.29292
1146.024 | 148.62749
1146.989 | 145.93505
1147.953 | 142.29797
1148.917 | 148.68141
1149.881 | 157.27642
1150.846 | 173.63946
1151.81 | 174.33174
1152.774 | 172.89516
1153.738 | 183.10419
1154.703 | 192.54715
1155.667 | 188.87937
1156.631 | 189.56674
1157.595 | 202.89752
1158.559 | 197.31763
1159.524 | 210.89472
1160.488 | 217.96259
1161.452 | 231.70587
1162.416 | 241.73413
1163.381 | 244.97774
1164.345 | 252.97475
1165.309 | 259.76606
1166.273 | 264.1563
1167.238 | 270.68035
1168.202 | 273.3929
1169.166 | 286.38718
1170.13 | 289.40499
1171.094 | 295.50158
1172.059 | 309.75618
1173.023 | 311.98327
1173.987 | 313.67327
1174.951 | 334.14643
1175.916 | 336.79639
1176.88 | 357.45302
1177.844 | 371.9727
1178.808 | 375.84389
1179.773 | 373.21047
1180.737 | 379.47172
1181.701 | 403.01449
1182.665 | 413.58896
1183.63 | 428.59582
1184.594 | 437.32181
1185.558 | 437.88098
1186.522 | 446.09321
1187.486 | 447.70558
1188.451 | 462.03962
1189.415 | 490.51732
1190.379 | 498.96812
1191.343 | 508.31898
1192.308 | 512.43149
1193.272 | 521.91125
1194.236 | 537.08875
1195.2 | 554.39369
1196.165 | 563.85025
1197.129 | 572.47581
1198.093 | 588.96306
1199.057 | 606.32974
1200.021 | 617.39233