## Sheet1
Raman | Intensity
50.65522 | 3541.5747
51.61945 | 3489.65425
52.58368 | 3452.4151
53.54792 | 3399.22875
54.51215 | 3330.91833
55.47638 | 3282.85477
56.44062 | 3263.51141
57.40485 | 3216.8872
58.36908 | 3229.20035
59.33332 | 3191.54965
60.29755 | 3065.1932
61.26178 | 2864.3142
62.22602 | 2682.69025
63.19025 | 2475.65475
64.15448 | 2268.41585
65.11871 | 2088.31755
66.08295 | 1954.23857
67.04718 | 1813.38828
68.01141 | 1664.65335
68.97565 | 1545.43225
69.93988 | 1461.39635
70.90411 | 1332.1191
71.86835 | 1240.1417
72.83258 | 1132.1274
73.79681 | 1001.25515
74.76105 | 864.0448
75.72528 | 727.52757
76.68951 | 650.88499
77.65375 | 578.82004
78.61798 | 491.02975
79.58221 | 410.26799
80.54645 | 325.02955
81.51068 | 253.39131
82.47491 | 175.01673
83.43915 | 85.78066
84.40338 | 29.02089
85.36761 | -39.22065
86.33185 | -141.922
87.29608 | -248.91585
88.26031 | -321.03725
89.22455 | -380.5246
90.18878 | -461.78525
91.15302 | -555.8329
92.11725 | -650.0132
93.08148 | -733.56464
94.04572 | -817.4172
95.00995 | -906.95057
95.97418 | -983.81498
96.93842 | -1038.06497
97.90265 | -1079.5086
98.86688 | -1108.355
99.83112 | -1147.1176
100.7953 | -1189.8887
101.7596 | -1216.70675
102.7238 | -1195.5259
103.688 | -1182.84285
104.6523 | -1183.46905
105.6165 | -1180.67345
106.5807 | -1149.82875
107.545 | -1093.18625
108.5092 | -1042.09623
109.4734 | -981.23043
110.4377 | -912.56185
111.4019 | -858.69265
112.3661 | -795.37415
113.3304 | -722.65915
114.2946 | -679.1505
115.2589 | -667.61645
116.2231 | -612.091
117.1873 | -597.76416
118.1516 | -538.06589
119.1158 | -434.54525
120.08 | -325.54732
121.0443 | -255.09546
122.0085 | -161.04651
122.9727 | -38.28067
123.937 | 113.07923
124.9012 | 275.26847
125.8654 | 341.9613
126.8297 | 398.17631
127.7939 | 475.17405
128.7581 | 598.01515
129.7224 | 774.48245
130.6866 | 833.65978
131.6508 | 905.52145
132.6151 | 936.64632
133.5793 | 904.67555
134.5435 | 888.1278
135.5078 | 906.86141
136.472 | 902.76996
137.4362 | 896.30705
138.4005 | 913.65795
139.3647 | 932.11216
140.3289 | 914.28746
141.2932 | 892.17404
142.2574 | 870.48364
143.2216 | 845.9338
144.1859 | 842.13355
145.1501 | 831.306
146.1143 | 835.7535
147.0786 | 851.5804
148.0428 | 857.3071
149.007 | 856.72795
149.9713 | 866.60125
150.9355 | 854.7326
151.8997 | 833.6553
152.864 | 862.60515
153.8282 | 932.033
154.7924 | 962.93725
155.7567 | 1002.49975
156.7209 | 1092.19285
157.6851 | 1224.5407
158.6494 | 1313.1809
159.6136 | 1451.5862
160.5778 | 1634.89375
161.5421 | 1813.60235
162.5063 | 1907.19915
163.4705 | 2013.4555
164.4348 | 2063.9709
165.399 | 2058.7632
166.3632 | 2030.48655
167.3275 | 2026.3931
168.2917 | 1949.8826
169.2559 | 1803.54885
170.2202 | 1644.07
171.1844 | 1530.879
172.1486 | 1423.674
173.1129 | 1275.2725
174.0771 | 1139.8827
175.0413 | 1026.7738
176.0056 | 919.38935
176.9698 | 872.301
177.934 | 800.56581
178.8983 | 725.6376
179.8625 | 670.1044
180.8267 | 638.0739
181.791 | 541.48805
182.7552 | 526.2376
183.7194 | 547.6081
184.6837 | 562.7089
185.6479 | 565.0929
186.6121 | 579.0133
187.5764 | 652.70095
188.5406 | 710.4548
189.5048 | 736.9353
190.4691 | 822.6387
191.4333 | 801.1752
192.3975 | 812.69915
193.3618 | 814.79585
194.326 | 786.98905
195.2902 | 812.80235
196.2545 | 776.1802
197.2187 | 724.2067
198.1829 | 711.664
199.1472 | 744.4202
200.1114 | 727.67075
201.0756 | 705.37765
202.0399 | 737.976
203.0041 | 754.722
203.9683 | 713.40745
204.9326 | 750.28465
205.8968 | 714.40985
206.861 | 719.8309
207.8253 | 757.52975
208.7895 | 785.9754
209.7537 | 819.84335
210.718 | 815.9207
211.6822 | 806.708
212.6464 | 815.77255
213.6107 | 854.11799
214.5749 | 911.78261
215.5391 | 962.3347
216.5034 | 1003.9514
217.4676 | 1032.3377
218.4318 | 1045.50015
219.3961 | 1052.55845
220.3603 | 1071.1184
221.3245 | 1095.82795
222.2888 | 1139.4314
223.253 | 1212.4487
224.2172 | 1278.3349
225.1815 | 1356.5762
226.1457 | 1458.9882
227.1099 | 1564.0079
228.0742 | 1647.7141
229.0384 | 1755.54605
230.0026 | 1864.712
230.9669 | 1965.4445
231.9311 | 2064.1245
232.8953 | 2164.945
233.8596 | 2220.5945
234.8238 | 2277.1095
235.788 | 2335.648
236.7523 | 2399.5765
237.7165 | 2470.158
238.6807 | 2525.9355
239.645 | 2648.79
240.6092 | 2731.5055
241.5734 | 2766.497
242.5377 | 2812.019
243.5019 | 2901.8325
244.4661 | 2980.021
245.4304 | 3059.161
246.3946 | 3154.513
247.3588 | 3268.218
248.3231 | 3349.736
249.2873 | 3481.117
250.2515 | 3579.694
251.2158 | 3651.5985
252.18 | 3748.9325
253.1442 | 3869.735
254.1085 | 4012.1275
255.0727 | 4147.244
256.0369 | 4286.021
257.0012 | 4456.1495
257.9654 | 4663.292
258.9296 | 4801.401
259.8939 | 4978.3115
260.8581 | 5180.8945
261.8223 | 5356.8135
262.7866 | 5555.17
263.7508 | 5752.1435
264.715 | 5897.469
265.6793 | 6050.5375
266.6435 | 6254.9875
267.6077 | 6354.2585
268.572 | 6432.405
269.5362 | 6448.909
270.5004 | 6418.917
271.4647 | 6371.8535
272.4289 | 6309.065
273.3931 | 6177.447
274.3574 | 5985.6575
275.3216 | 5790.4825
276.2858 | 5618.7455
277.2501 | 5394.519
278.2143 | 5171.3275
279.1785 | 4952.072
280.1428 | 4720.4555
281.107 | 4477.7235
282.0712 | 4266.8145
283.0355 | 4033.3215
283.9997 | 3798.7415
284.9639 | 3576.805
285.9282 | 3370.815
286.8924 | 3170.3635
287.8566 | 2964.436
288.8209 | 2749.781
289.7851 | 2531.913
290.7493 | 2327.15
291.7136 | 2156.404
292.6778 | 1972.198
293.642 | 1780.20235
294.6063 | 1591.77735
295.5705 | 1408.2545
296.5347 | 1224.5891
297.499 | 1088.80315
298.4632 | 956.1855
299.4274 | 799.00758
300.3917 | 637.4051
301.3559 | 521.6986
302.3201 | 454.2233
303.2844 | 340.8936
304.2486 | 226.5594
305.2128 | 135.1816
306.1771 | 62.91435
307.1413 | -14.0807
308.1055 | -49.0267
309.0698 | -109.112
310.034 | -190.42885
310.9982 | -255.8158
311.9625 | -293.1684
312.9267 | -362.8447
313.8909 | -390.9148
314.8552 | -412.0875
315.8194 | -461.7816
316.7836 | -482.1704
317.7479 | -506.76385
318.7121 | -532.17855
319.6763 | -553.09065
320.6406 | -579.6008
321.6048 | -638.30109
322.569 | -600.83325
323.5333 | -614.43392
324.4975 | -629.13904
325.4617 | -618.48022
326.426 | -622.16211
327.3902 | -618.56521
328.3544 | -631.66741
329.3187 | -645.90908
330.2829 | -651.43586
331.2471 | -645.91639
332.2114 | -614.325
333.1756 | -613.15463
334.1398 | -613.55338
335.1041 | -604.07451
336.0683 | -587.7473
337.0325 | -566.5279
337.9968 | -589.63185
338.961 | -585.57505
339.9252 | -548.7193
340.8895 | -515.3215
341.8537 | -541.2265
342.8179 | -516.714
343.7822 | -474.05575
344.7464 | -459.03815
345.7106 | -478.99545
346.6749 | -482.27275
347.6391 | -433.51675
348.6033 | -379.42105
349.5676 | -339.2989
350.5318 | -315.8568
351.496 | -301.54175
352.4603 | -305.42175
353.4245 | -279.0175
354.3887 | -240.90445
355.353 | -207.00115
356.3172 | -182.90765
357.2814 | -159.23675
358.2457 | -131.12907
359.2099 | -85.16167
360.1741 | -30.33017
361.1384 | 10.67505
362.1026 | 11.3208
363.0668 | 41.0023
364.0311 | 105.891
364.9953 | 167.30035
365.9595 | 210.9761
366.9238 | 266.70173
367.888 | 338.2314
368.8522 | 398.04715
369.8165 | 462.59032
370.7807 | 539.97351
371.7449 | 622.76976
372.7092 | 685.81818
373.6734 | 773.61699
374.6376 | 891.68583
375.6019 | 1018.04153
376.5661 | 1146.44622
377.5303 | 1336.33608
378.4946 | 1478.37271
379.4588 | 1674.22822
380.423 | 1891.78886
381.3873 | 2099.92506
382.3515 | 2324.49587
383.3157 | 2586.38215
384.28 | 2812.75255
385.2442 | 3031.74375
386.2084 | 3289.7754
387.1727 | 3622.2621
388.1369 | 4012.751
389.1011 | 4400.10705
390.0654 | 4865.67405
391.0296 | 5425.67805
391.9938 | 6044.62615
392.9581 | 6661.35555
393.9223 | 7483.241
394.8865 | 8281.07775
395.8508 | 9136.8502
396.815 | 10103.0462
397.7792 | 11088.1601
398.7435 | 12084.79155
399.7077 | 13067.502
400.6719 | 13999.339
401.6362 | 14864.186
402.6004 | 15665.7465
403.5646 | 16424.508
404.5289 | 16866.509
405.4931 | 17094.722
406.4573 | 17115.2235
407.4216 | 16967.283
408.3858 | 16823.5865
409.35 | 16690.939
410.3143 | 16825.3045
411.2785 | 17267.1805
412.2427 | 18063.7315
413.207 | 19283.452
414.1712 | 20825.13
415.1354 | 22728.32
416.0997 | 25093.325
417.0639 | 27652.495
418.0281 | 29651.03
418.9924 | 29731.915
419.9566 | 27484.85
420.9208 | 24813.64
421.8851 | 22971.705
422.8493 | 22187.845
423.8135 | 21568.03
424.7778 | 19745.88
425.742 | 17197.025
426.7062 | 14746.3135
427.6705 | 12746.575
428.6347 | 11105.141
429.5989 | 9559.292
430.5632 | 8063.016
431.5274 | 6694.4695
432.4916 | 5542.2735
433.4559 | 4626.2635
434.4201 | 3865.651
435.3843 | 3227.6345
436.3486 | 2739.497
437.3128 | 2342.4675
438.277 | 1999.654
439.2413 | 1703.9995
440.2055 | 1456.676
441.1697 | 1266.4875
442.134 | 1137.0015
443.0982 | 1025.499
444.0624 | 912.02005
445.0267 | 835.1001
445.9909 | 777.0928
446.9551 | 715.6894
447.9194 | 676.5304
448.8836 | 644.32945
449.8478 | 591.5319
450.8121 | 580.34195
451.7763 | 568.2435
452.7405 | 554.6732
453.7048 | 557.79365
454.669 | 582.72775
455.6332 | 603.8228
456.5975 | 589.60355
457.5617 | 582.12885
458.5259 | 625.49785
459.4902 | 680.1038
460.4544 | 691.32345
461.4186 | 758.4238
462.3829 | 778.14005
463.3471 | 830.9298
464.3113 | 895.52645
465.2756 | 941.9458
466.2398 | 979.87191
467.204 | 1033.09801
468.1683 | 1068.03602
469.1325 | 1086.47216
470.0967 | 1091.84421
471.061 | 1077.98395
472.0252 | 1017.8587
472.9894 | 946.68174
473.9537 | 852.07418
474.9179 | 765.00042
475.8821 | 698.04818
476.8464 | 631.8536
477.8106 | 571.0326
478.7748 | 503.62119
479.7391 | 449.97808
480.7033 | 419.74321
481.6675 | 403.22042
482.6318 | 369.34762
483.596 | 343.87225
484.5602 | 330.70877
485.5245 | 325.66336
486.4887 | 315.06765
487.4529 | 288.05227
488.4172 | 270.8023
489.3814 | 232.49781
490.3456 | 238.81684
491.3099 | 264.75408
492.2741 | 270.87844
493.2383 | 256.82217
494.2026 | 256.18855
495.1668 | 261.28257
496.131 | 253.66169
497.0953 | 246.72563
498.0595 | 257.22863
499.0237 | 255.37334
499.988 | 265.4744
500.9522 | 284.87611
501.9164 | 300.93663
502.8807 | 316.56262
503.8449 | 348.28756
504.8091 | 389.32706
505.7734 | 399.89222
506.7376 | 442.32314
507.7018 | 509.75151
508.6661 | 572.29051
509.6303 | 620.76778
510.5945 | 695.98655
511.5588 | 761.227
512.523 | 837.39855
513.4872 | 931.75392
514.4515 | 1033.74265
515.4157 | 1125.02696
516.3799 | 1232.65538
517.3442 | 1346.21959
518.3084 | 1451.01809
519.2726 | 1544.00082
520.2369 | 1632.15214
521.2011 | 1711.7146
522.1653 | 1734.99168
523.1296 | 1735.54846
524.0938 | 1713.89555
525.058 | 1659.76148
526.0223 | 1568.6233
526.9865 | 1439.82685
527.9507 | 1316.8533
528.915 | 1221.6186
529.8792 | 1124.3072
530.8434 | 1009.8747
531.8077 | 945.6267
532.7719 | 899.049
533.7361 | 887.35205
534.7004 | 906.4038
535.6646 | 951.2731
536.6288 | 1013.4482
537.5931 | 1067.97155
538.5573 | 1137.4751
539.5215 | 1279.19695
540.4858 | 1419.7227
541.45 | 1543.52535
542.4142 | 1710.734
543.3785 | 1870.003
544.3427 | 1969.3195
545.3069 | 2092.177
546.2712 | 2177.699
547.2354 | 2205.7945
548.1996 | 2266.815
549.1639 | 2238.4975
550.1281 | 2295.4115
551.0923 | 2340.0445
552.0566 | 2349.591
553.0208 | 2356.3805
553.985 | 2391.9405
554.9493 | 2393.699
555.9135 | 2393.89
556.8777 | 2349.424
557.842 | 2311.627
558.8062 | 2330.369
559.7704 | 2298.62
560.7347 | 2278.776
561.6989 | 2235.119
562.6631 | 2209.2885
563.6274 | 2205.275
564.5916 | 2195.911
565.5558 | 2191.335
566.5201 | 2157.4395
567.4843 | 2127.4495
568.4485 | 2108.9695
569.4128 | 2096.252
570.377 | 2076.844
571.3412 | 2037.2475
572.3055 | 2009.0115
573.2697 | 1966.177
574.2339 | 1933.1055
575.1982 | 1913.415
576.1624 | 1880.1965
577.1266 | 1872.0475
578.0909 | 1828.575
579.0551 | 1781.9915
580.0193 | 1751.1545
580.9836 | 1713.5585
581.9478 | 1619.7405
582.912 | 1529.1665
583.8763 | 1477.3245
584.8405 | 1443.313
585.8047 | 1401.94105
586.769 | 1356.945
587.7332 | 1348.29765
588.6974 | 1368.3217
589.6617 | 1363.145
590.6259 | 1350.6974
591.5901 | 1351.49415
592.5544 | 1373.8677
593.5186 | 1406.6101
594.4828 | 1416.40665
595.4471 | 1435.38065
596.4113 | 1449.8643
597.3755 | 1462.5158
598.3398 | 1480.41675
599.304 | 1498.41585
600.2682 | 1515.4114
601.2325 | 1500.3676
602.1967 | 1493.01595
603.1609 | 1502.69715
604.1252 | 1515.34135
605.0894 | 1515.1692
606.0536 | 1463.4099
607.0179 | 1423.26015
607.9821 | 1412.9726
608.9464 | 1374.90295
609.9106 | 1279.5339
610.8748 | 1223.35335
611.8391 | 1178.64415
612.8033 | 1117.41765
613.7675 | 1066.98605
614.7318 | 1012.82535
615.696 | 947.351
616.6602 | 926.05905
617.6245 | 898.86525
618.5887 | 875.27025
619.5529 | 853.39968
620.5172 | 831.55781
621.4814 | 809.07788
622.4456 | 787.14747
623.4099 | 782.89142
624.3741 | 808.104
625.3383 | 808.99763
626.3026 | 778.3939
627.2668 | 753.78291
628.231 | 778.06476
629.1953 | 728.6868
630.1595 | 690.25661
631.1237 | 628.32656
632.088 | 568.89566
633.0522 | 532.62819
634.0164 | 474.44739
634.9807 | 461.92948
635.9449 | 416.43128
636.9091 | 377.15888
637.8734 | 342.99746
638.8376 | 304.86669
639.8018 | 278.68823
640.7661 | 254.53461
641.7303 | 239.61481
642.6945 | 194.14619
643.6588 | 171.58081
644.623 | 190.94792
645.5872 | 175.46379
646.5515 | 141.20328
647.5157 | 147.08656
648.4799 | 146.55171
649.4442 | 131.19566
650.4084 | 115.42751
651.3726 | 114.31332
652.3369 | 118.27131
653.3011 | 96.24188
654.2653 | 74.57231
655.2296 | 53.21441
656.1938 | 44.81118
657.158 | 63.9355
658.1223 | 43.41735
659.0865 | 30.14273
660.0507 | 27.96336
661.015 | 28.04791
661.9792 | 27.85697
662.9434 | 28.96942
663.9077 | 18.25818
664.8719 | 13.51468
665.8361 | 2.0238
666.8004 | -12.39585
667.7646 | -11.02876
668.7288 | 14.403
669.6931 | 29.73708
670.6573 | 25.51645
671.6215 | 33.09379
672.5858 | 33.45339
673.55 | 21.36855
674.5142 | 13.16724
675.4785 | 32.0577
676.4427 | 27.47418
677.4069 | 24.38106
678.3712 | 33.33063
679.3354 | 34.55832
680.2996 | 17.64127
681.2639 | 6.35328
682.2281 | 25.02144
683.1923 | 27.45862
684.1566 | 28.23993
685.1208 | 25.40616
686.085 | 17.51815
687.0493 | 13.04514
688.0135 | 26.8426
688.9777 | -16.47545
689.942 | -8.73627
690.9062 | 24.21109
691.8704 | 38.0087
692.8347 | 22.79314
693.7989 | 16.70134
694.7631 | 18.90005
695.7274 | 7.09797
696.6916 | 17.75975
697.6558 | 18.85476
698.6201 | -12.98084
699.5843 | -6.56698
700.5485 | -4.65414
701.5128 | -20.61736
702.477 | 5.13254
703.4412 | 21.9546
704.4055 | 3.85363
705.3697 | 9.54285
706.3339 | 8.35784
707.2982 | -12.27248
708.2624 | 0.43789
709.2266 | -2.3585
710.1909 | -19.48533
711.1551 | -4.16085
712.1193 | 0.86888
713.0836 | 15.47431
714.0478 | 16.72613
715.012 | 5.63722
715.9763 | -11.82053
716.9405 | -25.39638
717.9047 | -20.29454
718.869 | 2.04693
719.8332 | 6.3815
720.7974 | 9.23556
721.7617 | 16.54689
722.7259 | 19.696
723.6901 | 10.64061
724.6544 | 26.20179
725.6186 | 7.51342
726.5828 | 10.95265
727.5471 | 19.93139
728.5113 | 23.08327
729.4755 | 26.40559
730.4398 | 26.90525
731.404 | 45.05628
732.3682 | 37.49214
733.3325 | 30.31463
734.2967 | 34.34129
735.2609 | 40.87103
736.2252 | 36.64102
737.1894 | 31.79486
738.1536 | 30.48327
739.1179 | 40.14284
740.0821 | 43.79092
741.0463 | 37.61484
742.0106 | 34.97138
742.9748 | 38.09492
743.939 | 45.94408
744.9033 | 61.46363
745.8675 | 69.12788
746.8317 | 64.01327
747.796 | 58.05192
748.7602 | 69.96985
749.7244 | 75.7057
750.6887 | 60.79225
751.6529 | 59.54336
752.6171 | 75.46113
753.5814 | 92.34746
754.5456 | 93.02508
755.5098 | 80.51172
756.4741 | 73.58388
757.4383 | 87.79849
758.4025 | 112.5556
759.3668 | 125.28036
760.331 | 114.26381
761.2952 | 96.13433
762.2595 | 110.27317
763.2237 | 119.06859
764.1879 | 108.85948
765.1522 | 108.97524
766.1164 | 130.42121
767.0806 | 149.77975
768.0449 | 139.81379
769.0091 | 123.25157
769.9733 | 119.22728
770.9376 | 131.97443
771.9018 | 144.3503
772.866 | 149.21139
773.8303 | 159.07734
774.7945 | 132.64742
775.7587 | 122.17736
776.723 | 132.2592
777.6872 | 144.99154
778.6514 | 146.79027
779.6157 | 143.77519
780.5799 | 160.20725
781.5441 | 159.97709
782.5084 | 148.46596
783.4726 | 136.6758
784.4368 | 132.42773
785.4011 | 137.9675
786.3653 | 148.67823
787.3295 | 151.91972
788.2938 | 155.22025
789.258 | 146.97488
790.2222 | 151.12281
791.1865 | 157.25506
792.1507 | 148.18068
793.1149 | 139.62943
794.0792 | 142.8118
795.0434 | 143.89587
796.0076 | 137.55056
796.9719 | 143.29785
797.9361 | 153.8246
798.9003 | 152.26421
799.8646 | 166.89555
800.8288 | 167.08242
801.793 | 160.19847
802.7573 | 160.99659
803.7215 | 167.23532
804.6857 | 165.72493
805.65 | 150.58189
806.6142 | 149.52337
807.5784 | 163.48081
808.5427 | 167.2
809.5069 | 168.58215
810.4711 | 172.11715
811.4354 | 175.61825
812.3996 | 175.21975
813.3638 | 166.92655
814.3281 | 165.913
815.2923 | 163.2538
816.2565 | 160.4345
817.2208 | 149.41389
818.185 | 130.95272
819.1492 | 134.40139
820.1135 | 148.94124
821.0777 | 147.1518
822.0419 | 147.41155
823.0062 | 148.2348
823.9704 | 148.23928
824.9346 | 148.88235
825.8989 | 142.5263
826.8631 | 132.2629
827.8273 | 140.10185
828.7916 | 147.825
829.7558 | 141.88135
830.72 | 123.45167
831.6843 | 109.60663
832.6485 | 125.49245
833.6127 | 139.12725
834.577 | 132.92775
835.5412 | 134.7075
836.5054 | 143.5596
837.4697 | 147.47
838.4339 | 145.75645
839.3981 | 147.1447
840.3624 | 143.4258
841.3266 | 120.78005
842.2908 | 103.51646
843.2551 | 107.76747
844.2193 | 119.0253
845.1835 | 102.90718
846.1478 | 69.44257
847.112 | 74.59587
848.0762 | 84.77471
849.0405 | 82.20485
850.0047 | 70.58749
850.9689 | 63.74894
851.9332 | 65.92037
852.8974 | 48.58172
853.8616 | 50.748
854.8259 | 44.78016
855.7901 | 37.4186
856.7543 | 39.86508
857.7186 | 46.79497
858.6828 | 38.41532
859.647 | 38.86836
860.6113 | 39.69781
861.5755 | 30.48499
862.5397 | 23.72443
863.504 | 25.72171
864.4682 | 32.06604
865.4324 | 35.0619
866.3967 | 28.71382
867.3609 | 35.43595
868.3251 | 26.0114
869.2894 | 18.45255
870.2536 | 23.05773
871.2178 | 27.0098
872.1821 | 14.21427
873.1463 | 33.23694
874.1105 | -4.41287
875.0748 | 11.9342
876.039 | 27.02249
877.0032 | 29.8381
877.9675 | 33.05101
878.9317 | 7.9492
879.8959 | 23.86777
880.8602 | 22.32645
881.8244 | 28.73252
882.7886 | 37.10735
883.7529 | 41.17999
884.7171 | 36.34887
885.6813 | 20.54052
886.6456 | 25.10379
887.6098 | 39.39714
888.574 | 18.14758
889.5383 | 16.63382
890.5025 | 35.45003
891.4667 | 36.79769
892.431 | 11.39472
893.3952 | 11.63093
894.3594 | -9.62916
895.3237 | -7.99841
896.2879 | 22.52099
897.2521 | 27.97603
898.2164 | 3.77907
899.1806 | 9.52242
900.1448 | -20.59308
901.1091 | -14.66992
902.0733 | -0.54843
903.0375 | 10.24326
904.0018 | 4.84917
904.966 | -4.85505
905.9302 | 2.38652
906.8945 | -5.30159
907.8587 | 2.64557
908.8229 | -14.02683
909.7872 | -17.08157
910.7514 | -4.65212
911.7156 | 3.02001
912.6799 | -4.75279
913.6441 | -8.92106
914.6083 | -4.64778
915.5726 | 7.14201
916.5368 | -19.18147
917.501 | -33.68699
918.4653 | -14.05301
919.4295 | 7.71361
920.3937 | 1.68025
921.358 | 14.26934
922.3222 | 19.80323
923.2864 | 10.55692
924.2507 | 6.23119
925.2149 | 13.03337
926.1791 | 20.36986
927.1434 | 18.09789
928.1076 | 18.16075
929.0718 | 21.03192
930.0361 | 26.61541
931.0003 | 22.85594
931.9645 | 16.50405
932.9288 | 18.58257
933.893 | 26.03552
934.8572 | 19.70283
935.8215 | 16.73166
936.7857 | 20.3552
937.7499 | 17.37009
938.7142 | 12.75951
939.6784 | 11.04139
940.6426 | 12.28781
941.6069 | 20.09265
942.5711 | 27.79417
943.5353 | 25.81834
944.4996 | 29.67332
945.4638 | 29.88969
946.428 | 30.98939
947.3923 | 38.58272
948.3565 | 41.65311
949.3207 | 35.61298
950.285 | 31.0643
951.2492 | 52.51691
952.2134 | 49.62428
953.1777 | 27.88738
954.1419 | 19.83572
955.1061 | 33.35532
956.0704 | 33.05749
957.0346 | 35.44331
957.9988 | 25.32238
958.9631 | 31.40907
959.9273 | 12.11579
960.8915 | 5.71299
961.8558 | 39.44563
962.82 | 31.19195
963.7842 | 48.12713
964.7485 | 48.60495
965.7127 | 38.08247
966.6769 | 45.44693
967.6412 | 39.04553
968.6054 | 25.53714
969.5696 | 45.68095
970.5339 | 35.38446
971.4981 | 42.12209
972.4623 | 49.91156
973.4266 | 57.64134
974.3908 | 63.67193
975.355 | 60.7908
976.3193 | 47.8691
977.2835 | 41.51085
978.2477 | 64.25126
979.212 | 57.17865
980.1762 | 64.49043
981.1404 | 62.30944
982.1047 | 59.55188
983.0689 | 71.42714
984.0331 | 82.08578
984.9974 | 51.57665
985.9616 | 55.16637
986.9258 | 54.90651
987.8901 | 41.41132
988.8543 | 48.79833
989.8185 | 60.43527
990.7828 | 64.47846
991.747 | 91.18605
992.7112 | 99.07753
993.6755 | 94.65643
994.6397 | 81.06643
995.6039 | 68.86375
996.5682 | 64.29342
997.5324 | 76.4177
998.4966 | 96.09638
999.4609 | 87.27765
1000.425 | 85.79413
1001.389 | 89.07497
1002.354 | 99.0466
1003.318 | 98.75803
1004.282 | 96.74102
1005.246 | 92.37398
1006.211 | 73.32836
1007.175 | 60.77566
1008.139 | 77.27611
1009.103 | 94.95851
1010.067 | 99.3495
1011.032 | 92.75001
1011.996 | 91.12156
1012.96 | 99.576
1013.924 | 103.55622
1014.889 | 97.6651
1015.853 | 100.61272
1016.817 | 101.37467
1017.781 | 95.23118
1018.746 | 94.04835
1019.71 | 101.01742
1020.674 | 105.69778
1021.638 | 98.98005
1022.602 | 94.81784
1023.567 | 93.81726
1024.531 | 101.98353
1025.495 | 115.75649
1026.459 | 108.57899
1027.424 | 90.18419
1028.388 | 89.95029
1029.352 | 102.27575
1030.316 | 112.74901
1031.281 | 120.30353
1032.245 | 118.42506
1033.209 | 119.71583
1034.173 | 113.19012
1035.138 | 103.69427
1036.102 | 106.07297
1037.066 | 109.39088
1038.03 | 129.76286
1038.995 | 123.99147
1039.959 | 93.24297
1040.923 | 107.71787
1041.887 | 127.99206
1042.851 | 121.34902
1043.816 | 114.74781
1044.78 | 118.58555
1045.744 | 102.99742
1046.708 | 120.30175
1047.673 | 111.09559
1048.637 | 115.75643
1049.601 | 111.8981
1050.565 | 101.60544
1051.53 | 112.98509
1052.494 | 101.98211
1053.458 | 103.05307
1054.422 | 109.87947
1055.386 | 109.60422
1056.351 | 105.1331
1057.315 | 99.91459
1058.279 | 99.67173
1059.243 | 103.70264
1060.208 | 97.77901
1061.172 | 110.23593
1062.136 | 109.07418
1063.1 | 97.69765
1064.065 | 100.56679
1065.029 | 111.35436
1065.993 | 113.60082
1066.957 | 104.83305
1067.922 | 96.46504
1068.886 | 90.19047
1069.85 | 83.22291
1070.814 | 90.80281
1071.778 | 103.73979
1072.743 | 105.31408
1073.707 | 93.64479
1074.671 | 84.13596
1075.635 | 88.92659
1076.6 | 87.14649
1077.564 | 75.64964
1078.528 | 82.37118
1079.492 | 96.53863
1080.457 | 101.88435
1081.421 | 92.21826
1082.385 | 77.15088
1083.349 | 75.53805
1084.313 | 94.80717
1085.278 | 100.40541
1086.242 | 93.89421
1087.206 | 83.00201
1088.17 | 74.73625
1089.135 | 79.66638
1090.099 | 89.06335
1091.063 | 79.15601
1092.027 | 71.27529
1092.992 | 79.8564
1093.956 | 80.7591
1094.92 | 76.24868
1095.884 | 72.39246
1096.849 | 74.4671
1097.813 | 78.19566
1098.777 | 71.5233
1099.741 | 54.32798
1100.705 | 72.64264
1101.67 | 66.99826
1102.634 | 68.10025
1103.598 | 48.50071
1104.562 | 34.85989
1105.527 | 45.75821
1106.491 | 61.77937
1107.455 | 63.84053
1108.419 | 56.12801
1109.384 | 45.83424
1110.348 | 54.45305
1111.312 | 55.00747
1112.276 | 47.3659
1113.24 | 48.10738
1114.205 | 59.9299
1115.169 | 64.69172
1116.133 | 58.46949
1117.097 | 50.30829
1118.062 | 37.5457
1119.026 | 31.31148
1119.99 | 40.29246
1120.954 | 46.40034
1121.919 | 43.01621
1122.883 | 44.95411
1123.847 | 51.50281
1124.811 | 39.85768
1125.776 | 30.10665
1126.74 | 29.43553
1127.704 | 20.5417
1128.668 | 12.19409
1129.632 | 24.92466
1130.597 | 44.72374
1131.561 | 32.37341
1132.525 | 24.04448
1133.489 | 14.91767
1134.454 | 2.35104
1135.418 | 18.86056
1136.382 | 16.00889
1137.346 | 22.68202
1138.311 | 41.31941
1139.275 | 29.45156
1140.239 | 13.63532
1141.203 | 30.9553
1142.167 | 5.81574
1143.132 | 2.69517
1144.096 | 9.99255
1145.06 | 10.86941
1146.024 | 19.68907
1146.989 | 32.75325
1147.953 | 20.61193
1148.917 | 15.90133
1149.881 | 32.97719
1150.846 | 21.77896
1151.81 | 11.90125
1152.774 | 12.54013
1153.738 | 20.40431
1154.703 | 28.04201
1155.667 | 27.23373
1156.631 | 14.89707
1157.595 | 8.28777
1158.559 | 30.74237
1159.524 | 32.22324
1160.488 | 33.08277
1161.452 | 37.59967
1162.416 | 49.9374
1163.381 | 57.47647
1164.345 | 50.21273
1165.309 | 52.17781
1166.273 | 59.31584
1167.238 | 62.81784
1168.202 | 57.57528
1169.166 | 66.36811
1170.13 | 70.42073
1171.094 | 73.3724
1172.059 | 80.79827
1173.023 | 80.66895
1173.987 | 74.14077
1174.951 | 85.61849
1175.916 | 105.08155
1176.88 | 114.91583
1177.844 | 126.15411
1178.808 | 127.47568
1179.773 | 110.78379
1180.737 | 105.67714
1181.701 | 138.34935
1182.665 | 154.08141
1183.63 | 163.33621
1184.594 | 174.28177
1185.558 | 183.66473
1186.522 | 183.35215
1187.486 | 172.73061
1188.451 | 189.33546
1189.415 | 222.9256
1190.379 | 216.77545
1191.343 | 214.5156
1192.308 | 236.34845
1193.272 | 247.8299
1194.236 | 257.1999
1195.2 | 278.96925
1196.165 | 292.08225
1197.129 | 293.38185
1198.093 | 307.1079
1199.057 | 338.99345
1200.021 | 345.3608