## Sheet1
Raman | Intensity
50.65522 | 683.8312
51.61945 | 608.3462
52.58368 | 469.3137
53.54792 | 322.6837
54.51215 | 193.7568
55.47638 | 106.37
56.44062 | 53.28363
57.40485 | -27.45853
58.36908 | -114.8064
59.33332 | -203.9562
60.29755 | -281.5134
61.26178 | -339.9988
62.22602 | -415.4081
63.19025 | -490.6667
64.15448 | -559.0361
65.11871 | -615.3857
66.08295 | -657.0012
67.04718 | -695.2828
68.01141 | -746.7828
68.97565 | -792.6996
69.93988 | -805.0868
70.90411 | -753.8336
71.86835 | -745.1144
72.83258 | -782.8358
73.79681 | -813.3903
74.76105 | -782.0803
75.72528 | -770.4156
76.68951 | -704.5458
77.65375 | -632.3707
78.61798 | -566.6481
79.58221 | -477.3861
80.54645 | -367.2316
81.51068 | -242.5192
82.47491 | -100.8088
83.43915 | 47.4693
84.40338 | 163.8465
85.36761 | 291.5944
86.33185 | 437.4025
87.29608 | 571.6553
88.26031 | 666.0454
89.22455 | 765.0403
90.18878 | 858.9286
91.15302 | 927.9169
92.11725 | 970.1289
93.08148 | 997.4335
94.04572 | 990.3834
95.00995 | 996.8643
95.97418 | 1034.8
96.93842 | 1100.254
97.90265 | 1164.115
98.86688 | 1191.821
99.83112 | 1184.672
100.7953 | 1213.313
101.7596 | 1319.213
102.7238 | 1391.174
103.688 | 1426.383
104.6523 | 1478.127
105.6165 | 1560.858
106.5807 | 1664.68
107.545 | 1797.25
108.5092 | 1925.213
109.4734 | 2090.718
110.4377 | 2257.138
111.4019 | 2316.832
112.3661 | 2478.694
113.3304 | 2575.974
114.2946 | 2680.185
115.2589 | 2831.294
116.2231 | 2922.699
117.1873 | 2935.222
118.1516 | 2907.26
119.1158 | 2839.439
120.08 | 2725.253
121.0443 | 2581.207
122.0085 | 2441.106
122.9727 | 2288.634
123.937 | 2101.619
124.9012 | 1869.156
125.8654 | 1657.346
126.8297 | 1424.632
127.7939 | 1241.511
128.7581 | 1103.007
129.7224 | 927.3656
130.6866 | 771.0435
131.6508 | 673.9685
132.6151 | 581.0302
133.5793 | 481.1678
134.5435 | 459.9527
135.5078 | 447.7977
136.472 | 439.2846
137.4362 | 439.8462
138.4005 | 455.3943
139.3647 | 481.5684
140.3289 | 521.0814
141.2932 | 573.4857
142.2574 | 623.4944
143.2216 | 671.2775
144.1859 | 813.0297
145.1501 | 889.5131
146.1143 | 981.1266
147.0786 | 1127.275
148.0428 | 1318.205
149.007 | 1496.106
149.9713 | 1674.596
150.9355 | 1852.609
151.8997 | 2042.648
152.864 | 2265.633
153.8282 | 2464.818
154.7924 | 2642.511
155.7567 | 2830.831
156.7209 | 3047.771
157.6851 | 3279.904
158.6494 | 3513.088
159.6136 | 3735.696
160.5778 | 3946.318
161.5421 | 4136.873
162.5063 | 4279.642
163.4705 | 4387.819
164.4348 | 4497.793
165.399 | 4588.78
166.3632 | 4632.144
167.3275 | 4642.775
168.2917 | 4699.993
169.2559 | 4700.186
170.2202 | 4634.765
171.1844 | 4552.393
172.1486 | 4508.547
173.1129 | 4432.146
174.0771 | 4301.625
175.0413 | 4163.897
176.0056 | 4085.698
176.9698 | 3980.897
177.934 | 3857.238
178.8983 | 3726.073
179.8625 | 3575.453
180.8267 | 3384.69
181.791 | 3245.339
182.7552 | 3100.157
183.7194 | 2932.19
184.6837 | 2743.031
185.6479 | 2552.667
186.6121 | 2425.06
187.5764 | 2212.492
188.5406 | 2033.767
189.5048 | 1921.364
190.4691 | 1730.625
191.4333 | 1593.96
192.3975 | 1498.403
193.3618 | 1391.701
194.326 | 1262.783
195.2902 | 1183.985
196.2545 | 1048.897
197.2187 | 978.4562
198.1829 | 935.1399
199.1472 | 866.6638
200.1114 | 787.7733
201.0756 | 748.3401
202.0399 | 699.0924
203.0041 | 644.7695
203.9683 | 607.9905
204.9326 | 606.9054
205.8968 | 590.0757
206.861 | 566.382
207.8253 | 528.3242
208.7895 | 479.12
209.7537 | 468.5685
210.718 | 442.4844
211.6822 | 378.5255
212.6464 | 333.3246
213.6107 | 360.5172
214.5749 | 392.1575
215.5391 | 416.8902
216.5034 | 418.5229
217.4676 | 401.2618
218.4318 | 379.0783
219.3961 | 361.9233
220.3603 | 331.7775
221.3245 | 287.1177
222.2888 | 233.6071
223.253 | 184.5831
224.2172 | 168.0478
225.1815 | 158.2242
226.1457 | 136.8344
227.1099 | 108.0308
228.0742 | 88.70515
229.0384 | 91.97272
230.0026 | 103.5491
230.9669 | 95.68829
231.9311 | 86.80215
232.8953 | 105.8311
233.8596 | 104.0158
234.8238 | 89.71494
235.788 | 96.6067
236.7523 | 120.3271
237.7165 | 136.3162
238.6807 | 144.7977
239.645 | 133.7584
240.6092 | 125.4674
241.5734 | 119.7814
242.5377 | 105.148
243.5019 | 88.66234
244.4661 | 66.41576
245.4304 | 72.38222
246.3946 | 77.73555
247.3588 | 39.95763
248.3231 | 26.11292
249.2873 | 7.81897
250.2515 | -16.03642
251.2158 | -43.92374
252.18 | -74.79305
253.1442 | -115.6386
254.1085 | -124.4628
255.0727 | -136.189
256.0369 | -158.6599
257.0012 | -184.6406
257.9654 | -219.294
258.9296 | -229.2666
259.8939 | -252.1595
260.8581 | -270.8035
261.8223 | -262.1488
262.7866 | -284.4373
263.7508 | -298.3093
264.715 | -310.6544
265.6793 | -313.9504
266.6435 | -303.6374
267.6077 | -304.9963
268.572 | -282.8743
269.5362 | -277.3497
270.5004 | -286.7914
271.4647 | -293.8169
272.4289 | -290.9867
273.3931 | -285.594
274.3574 | -276.8872
275.3216 | -263.6066
276.2858 | -243.4749
277.2501 | -212.7716
278.2143 | -237.6342
279.1785 | -227.8355
280.1428 | -212.7372
281.107 | -217.1841
282.0712 | -186.5461
283.0355 | -174.4483
283.9997 | -167.3502
284.9639 | -163.2093
285.9282 | -158.4879
286.8924 | -144.7635
287.8566 | -140.4881
288.8209 | -119.1679
289.7851 | -87.11418
290.7493 | -55.74181
291.7136 | -32.49613
292.6778 | -17.89973
293.642 | 1.15799
294.6063 | 18.95335
295.5705 | 29.22839
296.5347 | 31.53374
297.499 | 46.89164
298.4632 | 64.603
299.4274 | 88.14525
300.3917 | 106.1228
301.3559 | 105.6839
302.3201 | 144.9471
303.2844 | 178.8023
304.2486 | 200.5226
305.2128 | 220.132
306.1771 | 252.8439
307.1413 | 297.0956
308.1055 | 316.9731
309.0698 | 326.7097
310.034 | 350.8457
310.9982 | 398.8548
311.9625 | 426.2974
312.9267 | 443.6233
313.8909 | 469.9574
314.8552 | 501.3686
315.8194 | 531.9061
316.7836 | 571.9302
317.7479 | 628.5557
318.7121 | 664.3597
319.6763 | 696.682
320.6406 | 737.8572
321.6048 | 768.1919
322.569 | 800.4521
323.5333 | 825.5244
324.4975 | 887.6016
325.4617 | 972.3562
326.426 | 1003.187
327.3902 | 1045.087
328.3544 | 1108.202
329.3187 | 1173.39
330.2829 | 1222.305
331.2471 | 1252.91
332.2114 | 1316.089
333.1756 | 1435.789
334.1398 | 1519.715
335.1041 | 1585.022
336.0683 | 1694.131
337.0325 | 1825.455
337.9968 | 1884.333
338.961 | 2002.003
339.9252 | 2145.564
340.8895 | 2267.182
341.8537 | 2435.815
342.8179 | 2606.072
343.7822 | 2759.385
344.7464 | 2933.987
345.7106 | 3145.328
346.6749 | 3362.593
347.6391 | 3674.419
348.6033 | 4033.648
349.5676 | 4373.018
350.5318 | 4716.081
351.496 | 5154.325
352.4603 | 5642.614
353.4245 | 6190.424
354.3887 | 6770.407
355.353 | 7410.523
356.3172 | 8160.865
357.2814 | 9022.823
358.2457 | 9906.522
359.2099 | 10921.96
360.1741 | 12071.5
361.1384 | 13299.28
362.1026 | 14537.09
363.0668 | 15850.7
364.0311 | 17290.85
364.9953 | 18807.04
365.9595 | 20392.67
366.9238 | 22121.87
367.888 | 23995.87
368.8522 | 25930.04
369.8165 | 28037.98
370.7807 | 30301.14
371.7449 | 32611.49
372.7092 | 35038.09
373.6734 | 37481.12
374.6376 | 39998.09
375.6019 | 42360.84
376.5661 | 44233.71
377.5303 | 45394.3
378.4946 | 45744.92
379.4588 | 45366.83
380.423 | 44503.93
381.3873 | 43363.36
382.3515 | 41999.28
383.3157 | 40185.18
384.28 | 38297.15
385.2442 | 36338.33
386.2084 | 34313.86
387.1727 | 32317.48
388.1369 | 30639.39
389.1011 | 29039.52
390.0654 | 27829.3
391.0296 | 26973.46
391.9938 | 26314.48
392.9581 | 25863.49
393.9223 | 25631.15
394.8865 | 25454.62
395.8508 | 25193.37
396.815 | 24777.5
397.7792 | 24193.64
398.7435 | 23133.19
399.7077 | 21926.12
400.6719 | 20463.29
401.6362 | 18849.71
402.6004 | 17329.8
403.5646 | 15919.68
404.5289 | 14704.84
405.4931 | 13581.05
406.4573 | 12569.5
407.4216 | 11697.23
408.3858 | 10902.01
409.35 | 10219.18
410.3143 | 9601.372
411.2785 | 9041.405
412.2427 | 8527.159
413.207 | 8040.104
414.1712 | 7599.116
415.1354 | 7175.655
416.0997 | 6767.207
417.0639 | 6366.39
418.0281 | 5997.412
418.9924 | 5764.961
419.9566 | 5425.094
420.9208 | 5133.264
421.8851 | 4880.071
422.8493 | 4646.381
423.8135 | 4451.911
424.7778 | 4245.697
425.742 | 4045.693
426.7062 | 3839.614
427.6705 | 3655.538
428.6347 | 3526.503
429.5989 | 3413.029
430.5632 | 3234.657
431.5274 | 3086.495
432.4916 | 2988.947
433.4559 | 2907.289
434.4201 | 2779.636
435.3843 | 2672.529
436.3486 | 2586.221
437.3128 | 2505.632
438.277 | 2427.214
439.2413 | 2350.346
440.2055 | 2244.932
441.1697 | 2157.136
442.134 | 2095.547
443.0982 | 2037.806
444.0624 | 1963.662
445.0267 | 1875.335
445.9909 | 1767.989
446.9551 | 1692.936
447.9194 | 1624.06
448.8836 | 1538.224
449.8478 | 1441.733
450.8121 | 1402.47
451.7763 | 1307.451
452.7405 | 1227.769
453.7048 | 1150.249
454.669 | 1062.98
455.6332 | 999.6307
456.5975 | 911.5073
457.5617 | 836.4003
458.5259 | 801.8951
459.4902 | 784.3745
460.4544 | 741.1327
461.4186 | 688.2095
462.3829 | 685.3994
463.3471 | 640.1997
464.3113 | 591.8372
465.2756 | 565.6128
466.2398 | 515.556
467.204 | 507.4983
468.1683 | 489.0259
469.1325 | 451.5819
470.0967 | 432.6518
471.061 | 457.9846
472.0252 | 452.1494
472.9894 | 431.94
473.9537 | 415.6048
474.9179 | 391.7192
475.8821 | 365.45
476.8464 | 360.0401
477.8106 | 332.9717
478.7748 | 293.287
479.7391 | 266.876
480.7033 | 261.7122
481.6675 | 259.6156
482.6318 | 217.8838
483.596 | 232.5921
484.5602 | 212.5563
485.5245 | 203.9506
486.4887 | 214.6666
487.4529 | 209.6641
488.4172 | 222.1361
489.3814 | 199.7077
490.3456 | 186.2628
491.3099 | 174.196
492.2741 | 162.0216
493.2383 | 178.6139
494.2026 | 147.5955
495.1668 | 124.9187
496.131 | 102.9012
497.0953 | 82.99007
498.0595 | 69.67223
499.0237 | 49.23751
499.988 | 3.24786
500.9522 | 3.05416
501.9164 | 11.8658
502.8807 | 3.06057
503.8449 | -8.15715
504.8091 | 3.31878
505.7734 | -15.91105
506.7376 | -10.43086
507.7018 | 30.78796
508.6661 | 80.92522
509.6303 | 96.50903
510.5945 | 118.2863
511.5588 | 123.7417
512.523 | 144.5387
513.4872 | 191.2704
514.4515 | 249.0124
515.4157 | 288.8904
516.3799 | 344.9632
517.3442 | 374.4762
518.3084 | 416.0063
519.2726 | 469.8173
520.2369 | 493.822
521.2011 | 509.2696
522.1653 | 536.6249
523.1296 | 523.3925
524.0938 | 516.4559
525.058 | 541.2136
526.0223 | 542.0301
526.9865 | 512.3464
527.9507 | 489.4662
528.915 | 468.8106
529.8792 | 442.3541
530.8434 | 413.1805
531.8077 | 404.383
532.7719 | 407.3307
533.7361 | 401.0937
534.7004 | 408.3139
535.6646 | 439.9471
536.6288 | 481.8433
537.5931 | 493.9232
538.5573 | 494.6572
539.5215 | 519.4902
540.4858 | 574.5542
541.45 | 639.1302
542.4142 | 681.5311
543.3785 | 704.5197
544.3427 | 723.2399
545.3069 | 795.4293
546.2712 | 820.4467
547.2354 | 777.2997
548.1996 | 808.0707
549.1639 | 800.3617
550.1281 | 804.3867
551.0923 | 798.21
552.0566 | 768.9474
553.0208 | 719.6229
553.985 | 671.6218
554.9493 | 706.792
555.9135 | 686.8903
556.8777 | 651.3704
557.842 | 625.0417
558.8062 | 613.0054
559.7704 | 630.9656
560.7347 | 605.6252
561.6989 | 596.8306
562.6631 | 575.83
563.6274 | 556.0665
564.5916 | 570.2678
565.5558 | 565.6374
566.5201 | 504.9961
567.4843 | 489.446
568.4485 | 467.4012
569.4128 | 416.7033
570.377 | 372.2133
571.3412 | 320.0992
572.3055 | 272.6281
573.2697 | 229.7076
574.2339 | 202.5855
575.1982 | 186.1546
576.1624 | 157.6939
577.1266 | 119.6888
578.0909 | 93.7282
579.0551 | 76.39689
580.0193 | 52.0826
580.9836 | 19.91597
581.9478 | -0.53995
582.912 | -20.06142
583.8763 | -46.84853
584.8405 | -53.57214
585.8047 | -61.33792
586.769 | -90.44302
587.7332 | -121.3742
588.6974 | -103.5724
589.6617 | -82.15842
590.6259 | -88.25139
591.5901 | -106.642
592.5544 | -113.3757
593.5186 | -110.91
594.4828 | -116.0724
595.4471 | -95.54327
596.4113 | -96.43274
597.3755 | -111.8537
598.3398 | -118.9217
599.304 | -125.9437
600.2682 | -117.447
601.2325 | -105.746
602.1967 | -110.7493
603.1609 | -118.581
604.1252 | -108.7953
605.0894 | -89.37024
606.0536 | -93.9893
607.0179 | -103.0869
607.9821 | -79.08734
608.9464 | -66.77284
609.9106 | -100.3392
610.8748 | -103.2389
611.8391 | -111.7888
612.8033 | -102.0405
613.7675 | -95.88774
614.7318 | -93.39439
615.696 | -86.19057
616.6602 | -81.90047
617.6245 | -79.3119
618.5887 | -77.45657
619.5529 | -75.25568
620.5172 | -69.50703
621.4814 | -65.74425
622.4456 | -83.11757
623.4099 | -80.6302
624.3741 | -60.20526
625.3383 | -60.18837
626.3026 | -68.34404
627.2668 | -53.59903
628.231 | -17.15678
629.1953 | -29.86842
630.1595 | -29.54393
631.1237 | -44.4892
632.088 | -50.88974
633.0522 | -30.63239
634.0164 | -26.64777
634.9807 | -20.47213
635.9449 | -29.84135
636.9091 | -20.07128
637.8734 | 0.65353
638.8376 | 8.22991
639.8018 | -3.08254
640.7661 | -10.24295
641.7303 | 5.87871
642.6945 | -17.62958
643.6588 | -28.59635
644.623 | 3.15418
645.5872 | 10.61592
646.5515 | 7.14023
647.5157 | 22.21527
648.4799 | 28.25088
649.4442 | 19.72866
650.4084 | 8.53415
651.3726 | 11.43564
652.3369 | 27.86087
653.3011 | 35.31224
654.2653 | 28.94807
655.2296 | 18.01147
656.1938 | 19.51908
657.158 | 39.18882
658.1223 | 30.08981
659.0865 | 23.65415
660.0507 | 31.55529
661.015 | 36.53984
661.9792 | 32.07432
662.9434 | 29.15124
663.9077 | 37.63898
664.8719 | 49.6249
665.8361 | 43.83865
666.8004 | 38.02137
667.7646 | 45.64379
668.7288 | 62.77352
669.6931 | 69.82741
670.6573 | 66.84113
671.6215 | 68.44704
672.5858 | 83.86909
673.55 | 93.11507
674.5142 | 82.38603
675.4785 | 78.67013
676.4427 | 77.95968
677.4069 | 96.57689
678.3712 | 107.3581
679.3354 | 104.853
680.2996 | 96.27096
681.2639 | 88.7923
682.2281 | 92.05389
683.1923 | 112.5862
684.1566 | 115.9783
685.1208 | 123.5229
686.085 | 127.8063
687.0493 | 95.44122
688.0135 | 105.3748
688.9777 | 83.94215
689.942 | 89.87311
690.9062 | 123.0029
691.8704 | 143.5329
692.8347 | 122.9411
693.7989 | 111.9074
694.7631 | 121.2581
695.7274 | 115.0204
696.6916 | 119.1179
697.6558 | 121.8261
698.6201 | 109.8424
699.5843 | 116.392
700.5485 | 114.6193
701.5128 | 127.9418
702.477 | 144.4574
703.4412 | 148.5806
704.4055 | 139.3398
705.3697 | 136.2929
706.3339 | 164.4407
707.2982 | 166.4152
708.2624 | 161.8432
709.2266 | 153.6402
710.1909 | 147.2434
711.1551 | 150.5853
712.1193 | 157.8057
713.0836 | 171.7627
714.0478 | 186.9148
715.012 | 176.4008
715.9763 | 161.2615
716.9405 | 165.035
717.9047 | 158.02
718.869 | 169.1626
719.8332 | 183.6641
720.7974 | 179.6819
721.7617 | 180.1808
722.7259 | 187.678
723.6901 | 174.4685
724.6544 | 202.6296
725.6186 | 184.2186
726.5828 | 169.7412
727.5471 | 182.395
728.5113 | 191.1301
729.4755 | 167.4733
730.4398 | 178.5024
731.404 | 199.5697
732.3682 | 202.3958
733.3325 | 189.8386
734.2967 | 187.7842
735.2609 | 201.5253
736.2252 | 198.0395
737.1894 | 192.091
738.1536 | 184.9725
739.1179 | 178.5127
740.0821 | 170.7203
741.0463 | 167.1892
742.0106 | 173.9448
742.9748 | 175.139
743.939 | 188.9729
744.9033 | 200.047
745.8675 | 197.5608
746.8317 | 192.8619
747.796 | 192.3844
748.7602 | 178.1195
749.7244 | 168.9102
750.6887 | 176.9382
751.6529 | 188.1956
752.6171 | 196.4944
753.5814 | 198.4135
754.5456 | 192.8785
755.5098 | 186.5457
756.4741 | 169.1089
757.4383 | 179.5345
758.4025 | 203.6263
759.3668 | 212.8812
760.331 | 197.6516
761.2952 | 182.3352
762.2595 | 179.3975
763.2237 | 192.7018
764.1879 | 196.8782
765.1522 | 183.559
766.1164 | 178.294
767.0806 | 201.3654
768.0449 | 192.649
769.0091 | 196.6264
769.9733 | 171.4593
770.9376 | 175.0549
771.9018 | 192.3413
772.866 | 196.208
773.8303 | 203.208
774.7945 | 178.8003
775.7587 | 158.7929
776.723 | 152.5492
777.6872 | 176.3841
778.6514 | 194.7319
779.6157 | 176.6961
780.5799 | 189.9789
781.5441 | 180.3163
782.5084 | 180.1027
783.4726 | 178.6476
784.4368 | 159.7841
785.4011 | 140.4686
786.3653 | 154.6507
787.3295 | 156.4049
788.2938 | 180.5583
789.258 | 170.0437
790.2222 | 165.3351
791.1865 | 162.2544
792.1507 | 144.9786
793.1149 | 139.8791
794.0792 | 124.3918
795.0434 | 151.0142
796.0076 | 133.5137
796.9719 | 123.1306
797.9361 | 135.7254
798.9003 | 133.0372
799.8646 | 120.2124
800.8288 | 127.4368
801.793 | 119.7932
802.7573 | 116.8523
803.7215 | 123.6305
804.6857 | 125.0513
805.65 | 107.3181
806.6142 | 102.7616
807.5784 | 102.6487
808.5427 | 109.8689
809.5069 | 99.0313
810.4711 | 92.84132
811.4354 | 110.1928
812.3996 | 117.6296
813.3638 | 86.85414
814.3281 | 84.15522
815.2923 | 93.85065
816.2565 | 96.70078
817.2208 | 84.77588
818.185 | 69.13696
819.1492 | 73.62445
820.1135 | 83.29198
821.0777 | 84.13158
822.0419 | 94.93834
823.0062 | 93.05349
823.9704 | 77.91706
824.9346 | 73.89763
825.8989 | 80.89794
826.8631 | 65.77477
827.8273 | 69.54196
828.7916 | 71.11052
829.7558 | 60.73457
830.72 | 40.91173
831.6843 | 24.65042
832.6485 | 36.8848
833.6127 | 51.16396
834.577 | 37.22277
835.5412 | 31.45691
836.5054 | 39.55128
837.4697 | 49.0884
838.4339 | 51.464
839.3981 | 41.76112
840.3624 | 27.63207
841.3266 | 16.80631
842.2908 | 23.21551
843.2551 | 38.64234
844.2193 | 42.89687
845.1835 | 25.6716
846.1478 | 7.63608
847.112 | 17.96412
848.0762 | 33.8263
849.0405 | 27.52525
850.0047 | 12.55975
850.9689 | 15.61058
851.9332 | 32.29374
852.8974 | 12.50304
853.8616 | 2.30145
854.8259 | 22.51201
855.7901 | 11.57278
856.7543 | -3.02069
857.7186 | 13.87962
858.6828 | 6.18999
859.647 | 4.90293
860.6113 | 12.12131
861.5755 | 15.64589
862.5397 | 21.68504
863.504 | 24.70853
864.4682 | 15.81392
865.4324 | 3.07848
866.3967 | 12.84911
867.3609 | 11.77115
868.3251 | 22.58095
869.2894 | 16.54221
870.2536 | -5.10836
871.2178 | -14.15115
872.1821 | 2.08688
873.1463 | 9.40794
874.1105 | -15.42735
875.0748 | -16.15598
876.039 | -8.80129
877.0032 | 2.14239
877.9675 | 5.34956
878.9317 | -32.29742
879.8959 | -22.36671
880.8602 | -21.32989
881.8244 | -9.50124
882.7886 | -5.52359
883.7529 | 4.07996
884.7171 | 12.6581
885.6813 | -24.98251
886.6456 | 9.85383
887.6098 | -0.03085
888.574 | -6.32175
889.5383 | -0.1395
890.5025 | 3.35982
891.4667 | -2.80609
892.431 | -3.13253
893.3952 | 2.88995
894.3594 | -24.36878
895.3237 | -17.18552
896.2879 | 14.40573
897.2521 | 15.3279
898.2164 | -13.66541
899.1806 | -9.69407
900.1448 | -19.22361
901.1091 | -30.58333
902.0733 | -35.7633
903.0375 | -24.25343
904.0018 | -12.12364
904.966 | 0.63082
905.9302 | 22.39182
906.8945 | 0.08363
907.8587 | 11.14217
908.8229 | -5.81317
909.7872 | -5.65318
910.7514 | 0.8998
911.7156 | -0.42496
912.6799 | 1.32519
913.6441 | 18.13545
914.6083 | 14.42342
915.5726 | 11.09946
916.5368 | -13.29529
917.501 | -15.22004
918.4653 | 8.29878
919.4295 | 18.86446
920.3937 | 4.59138
921.358 | 7.81686
922.3222 | 15.36905
923.2864 | 26.08794
924.2507 | 26.86395
925.2149 | 21.99771
926.1791 | 21.73566
927.1434 | 25.57858
928.1076 | 33.76087
929.0718 | 45.41033
930.0361 | 46.64004
931.0003 | 33.28954
931.9645 | 25.28131
932.9288 | 35.4417
933.893 | 47.32205
934.8572 | 28.76196
935.8215 | 28.76506
936.7857 | 20.10411
937.7499 | 22.60846
938.7142 | 24.6962
939.6784 | 25.98374
940.6426 | 35.72961
941.6069 | 42.03057
942.5711 | 53.25576
943.5353 | 57.27596
944.4996 | 57.12687
945.4638 | 54.99973
946.428 | 56.71632
947.3923 | 61.92386
948.3565 | 62.82222
949.3207 | 71.19827
950.285 | 66.48592
951.2492 | 68.82884
952.2134 | 73.94852
953.1777 | 60.58183
954.1419 | 48.50408
955.1061 | 68.28773
956.0704 | 63.70544
957.0346 | 66.65688
957.9988 | 65.5083
958.9631 | 63.83268
959.9273 | 43.82715
960.8915 | 40.42863
961.8558 | 68.80725
962.82 | 64.94817
963.7842 | 79.8129
964.7485 | 93.21996
965.7127 | 69.53145
966.6769 | 93.59827
967.6412 | 92.34328
968.6054 | 61.66716
969.5696 | 92.85819
970.5339 | 82.10338
971.4981 | 84.88465
972.4623 | 60.31706
973.4266 | 95.63393
974.3908 | 113.4073
975.355 | 97.51379
976.3193 | 91.56895
977.2835 | 96.14913
978.2477 | 107.0997
979.212 | 100.187
980.1762 | 114.7185
981.1404 | 102.5848
982.1047 | 97.94128
983.0689 | 112.9298
984.0331 | 110.5122
984.9974 | 102.4059
985.9616 | 103.8533
986.9258 | 94.27164
987.8901 | 92.52989
988.8543 | 99.16896
989.8185 | 101.346
990.7828 | 102.6244
991.747 | 124.032
992.7112 | 143.071
993.6755 | 153.4686
994.6397 | 139.9008
995.6039 | 117.3123
996.5682 | 112.7444
997.5324 | 124.7857
998.4966 | 133.8445
999.4609 | 138.0332
1000.425 | 137.403
1001.389 | 138.8735
1002.354 | 146.5962
1003.318 | 159.8006
1004.282 | 161.6893
1005.246 | 144.8628
1006.211 | 124.3223
1007.175 | 120.6608
1008.139 | 125.1101
1009.103 | 151.5244
1010.067 | 167.3494
1011.032 | 157.3325
1011.996 | 147.7465
1012.96 | 155.6764
1013.924 | 160.4794
1014.889 | 157.5266
1015.853 | 154.7044
1016.817 | 148.6285
1017.781 | 151.5856
1018.746 | 155.7644
1019.71 | 155.1642
1020.674 | 150.7968
1021.638 | 146.0746
1022.602 | 150.0258
1023.567 | 155.7
1024.531 | 156.7371
1025.495 | 165.9061
1026.459 | 162.1917
1027.424 | 151.2496
1028.388 | 153.8347
1029.352 | 159.4294
1030.316 | 173.021
1031.281 | 158.7875
1032.245 | 165.2838
1033.209 | 170.3846
1034.173 | 159.4044
1035.138 | 146.4592
1036.102 | 147.336
1037.066 | 147.8542
1038.03 | 163.8599
1038.995 | 163.8614
1039.959 | 144.4968
1040.923 | 155.613
1041.887 | 178.8824
1042.851 | 180.0145
1043.816 | 164.6915
1044.78 | 166.5788
1045.744 | 148.5198
1046.708 | 183.5196
1047.673 | 159.2524
1048.637 | 161.6221
1049.601 | 157.7458
1050.565 | 139.1922
1051.53 | 148.1235
1052.494 | 132.064
1053.458 | 146.6412
1054.422 | 173.8317
1055.386 | 153.7267
1056.351 | 139.4032
1057.315 | 139.053
1058.279 | 143.7886
1059.243 | 147.8746
1060.208 | 131.716
1061.172 | 146.7882
1062.136 | 163.0821
1063.1 | 129.5806
1064.065 | 127.8906
1065.029 | 136.8742
1065.993 | 144.9119
1066.957 | 161.0277
1067.922 | 126.9621
1068.886 | 118.2477
1069.85 | 96.03561
1070.814 | 105.4381
1071.778 | 113.937
1072.743 | 118.4834
1073.707 | 115.4593
1074.671 | 101.6583
1075.635 | 99.48592
1076.6 | 105.6088
1077.564 | 74.98617
1078.528 | 93.40652
1079.492 | 110.5746
1080.457 | 110.808
1081.421 | 101.2121
1082.385 | 94.93582
1083.349 | 101.3844
1084.313 | 98.01799
1085.278 | 103.6165
1086.242 | 90.38864
1087.206 | 84.1579
1088.17 | 78.21848
1089.135 | 86.60691
1090.099 | 105.3789
1091.063 | 93.0405
1092.027 | 65.87177
1092.992 | 61.23985
1093.956 | 58.12431
1094.92 | 64.33469
1095.884 | 57.71365
1096.849 | 54.03355
1097.813 | 72.33875
1098.777 | 77.59879
1099.741 | 7.01991
1100.705 | 36.02491
1101.67 | 51.00629
1102.634 | 49.29048
1103.598 | 27.69981
1104.562 | 14.98518
1105.527 | 20.9557
1106.491 | 26.02664
1107.455 | 18.67366
1108.419 | 6.65022
1109.384 | -6.70667
1110.348 | 6.51907
1111.312 | 20.42945
1112.276 | 12.44371
1113.24 | -4.63045
1114.205 | -4.34476
1115.169 | 11.33743
1116.133 | 3.41686
1117.097 | -5.27027
1118.062 | -1.41364
1119.026 | -10.25391
1119.99 | -4.46433
1120.954 | 5.09272
1121.919 | -1.60587
1122.883 | -14.17348
1123.847 | -7.96954
1124.811 | -5.00456
1125.776 | -22.90051
1126.74 | -24.90459
1127.704 | -15.98367
1128.668 | -27.07278
1129.632 | -26.91874
1130.597 | -0.7416
1131.561 | -5.47867
1132.525 | -9.76233
1133.489 | -17.84357
1134.454 | -41.08458
1135.418 | -13.87857
1136.382 | -16.99596
1137.346 | -19.58998
1138.311 | 1.57217
1139.275 | 2.6677
1140.239 | -12.6192
1141.203 | 3.56425
1142.167 | -8.37051
1143.132 | -3.53069
1144.096 | -6.82175
1145.06 | -2.22347
1146.024 | 12.72834
1146.989 | 13.61549
1147.953 | -7.80417
1148.917 | -3.66196
1149.881 | 16.14799
1150.846 | 30.90497
1151.81 | 16.9538
1152.774 | 0.40379
1153.738 | 16.71219
1154.703 | 38.07469
1155.667 | 35.67056
1156.631 | 41.01697
1157.595 | 14.31638
1158.559 | 30.24654
1159.524 | 59.11293
1160.488 | 80.28489
1161.452 | 95.77579
1162.416 | 95.55339
1163.381 | 93.14744
1164.345 | 107.0585
1165.309 | 111.2732
1166.273 | 112.2675
1167.238 | 139.9471
1168.202 | 137.2864
1169.166 | 145.9098
1170.13 | 160.1902
1171.094 | 175.2142
1172.059 | 190.9123
1173.023 | 197.3637
1173.987 | 188.8505
1174.951 | 223.1364
1175.916 | 246.571
1176.88 | 256.8712
1177.844 | 265.3829
1178.808 | 291.59
1179.773 | 301.5662
1180.737 | 305.8021
1181.701 | 348.6906
1182.665 | 351.4484
1183.63 | 377.2972
1184.594 | 394.0718
1185.558 | 411.7305
1186.522 | 449.3656
1187.486 | 454.3304
1188.451 | 470.6549
1189.415 | 520.7471
1190.379 | 540.6918
1191.343 | 566.4495
1192.308 | 585.0764
1193.272 | 601.3995
1194.236 | 631.3181
1195.2 | 666.2445
1196.165 | 711.4231
1197.129 | 740.6736
1198.093 | 757.3458
1199.057 | 799.8573
1200.021 | 836.1102