## Sheet1
50.33522 | 10429.18
52.26368 | 10947.69
54.19215 | 11391.92
56.12062 | 11877.84
58.04908 | 12196.41
59.97755 | 12226.4
61.90602 | 12091.4
63.83448 | 11717.03
65.76295 | 11230.92
67.69142 | 10655.34
69.61989 | 10005
71.54836 | 9412.367
73.47682 | 9078.563
75.40529 | 8936.97
77.33376 | 8918.445
79.26222 | 8973.82
81.19069 | 9129.635
83.11916 | 9357.474
85.04762 | 9495.127
86.97609 | 9455.109
88.90456 | 9309.434
90.83302 | 8985.394
92.76149 | 8622.252
94.68996 | 8329.732
96.61842 | 8172.252
98.54689 | 8104.125
100.4754 | 8278.89
102.4038 | 8591.205
104.3323 | 9001.736
106.2608 | 9518.439
108.1892 | 10111.58
110.1177 | 10754.89
112.0462 | 11429.6
113.9746 | 12090.23
115.9031 | 12668.28
117.8316 | 13199.44
119.76 | 13956.69
121.6885 | 14926.33
123.617 | 16102.48
125.5454 | 17633.35
127.4739 | 19196.01
129.4024 | 20526.06
131.3308 | 21486.78
133.2593 | 21982.6
135.1878 | 21845.02
137.1162 | 21244.99
139.0447 | 20544.41
140.9732 | 19887.02
142.9016 | 19271.1
144.8301 | 18735.11
146.7586 | 18430.14
148.687 | 18289.45
150.6155 | 18219.7
152.544 | 18135.68
154.4724 | 18022.88
156.4009 | 18127.36
158.3294 | 18622.44
160.2578 | 19548.47
162.1863 | 20774.54
164.1148 | 21979.32
166.0432 | 22821.32
167.9717 | 22924.41
169.9002 | 22144.3
171.8286 | 20741.95
173.7571 | 18744.58
175.6856 | 16728.2
177.614 | 14884.62
179.5425 | 13270.69
181.471 | 11950.09
183.3994 | 11005.14
185.3279 | 10301.55
187.2564 | 9802.238
189.1848 | 9517.471
191.1133 | 9466.713
193.0418 | 9558.988
194.9702 | 9800.361
196.8987 | 10073.5
198.8272 | 10248.61
200.7556 | 10383.6
202.6841 | 10586.82
204.6126 | 10895.03
206.541 | 11378.52
208.4695 | 12091.85
210.398 | 12941.36
212.3264 | 13833.88
214.2549 | 14703.1
216.1834 | 15330.69
218.1118 | 15402.47
220.0403 | 14604.65
221.9688 | 13416.48
223.8972 | 12288.29
225.8257 | 11494.78
227.7542 | 11154.58
229.6826 | 11390.44
231.6111 | 11785.12
233.5396 | 12407.26
235.468 | 13268.96
237.3965 | 14279.68
239.325 | 15198.62
241.2534 | 16185.34
243.1819 | 17093.49
245.1104 | 17896.79
247.0388 | 18662.56
248.9673 | 19321.8
250.8958 | 19909.52
252.8242 | 20460.86
254.7527 | 21025.54
256.6812 | 21638.84
258.6096 | 22220.38
260.5381 | 22748.58
262.4666 | 23306.98
264.395 | 23849.55
266.3235 | 24244.27
268.252 | 24436.44
270.1804 | 24243.05
272.1089 | 23712.73
274.0374 | 22879.24
275.9658 | 21765.59
277.8943 | 20421.16
279.8228 | 18953.72
281.7512 | 17509.64
283.6797 | 16089.42
285.6082 | 14647.85
287.5366 | 13267
289.4651 | 12008.93
291.3936 | 10817.31
293.322 | 9636.911
295.2505 | 8450.695
297.179 | 7328.424
299.1074 | 6334.498
301.0359 | 5445.524
302.9644 | 4641.364
304.8928 | 3926.266
306.8213 | 3347.253
308.7498 | 2851.498
310.6782 | 2372.433
312.6067 | 1946.935
314.5352 | 1605.194
316.4636 | 1317.129
318.3921 | 1010.313
320.3206 | 772.8154
322.249 | 558.8691
324.1775 | 365.0669
326.106 | 255.9922
328.0344 | 209.8813
329.9629 | 169.6738
331.8914 | 140.1279
333.8198 | 98.84717
335.7483 | 28.92578
337.6768 | 88.28027
339.6052 | 117.5542
341.5337 | 140.6611
343.4622 | 211.4946
345.3906 | 349.2031
347.3191 | 435.0459
349.2476 | 583.9941
351.176 | 761.5781
353.1045 | 950.9287
355.033 | 1150.715
356.9614 | 1374.309
358.8899 | 1625.62
360.8184 | 1944.355
362.7468 | 2313.117
364.6753 | 2716.862
366.6038 | 3172.562
368.5322 | 3785.346
370.4607 | 4603.868
372.3892 | 5676.418
374.3176 | 7132.383
376.2461 | 9201.382
378.1746 | 12274.95
380.103 | 16242.87
382.0315 | 20430.14
383.96 | 23865.58
385.8884 | 25786.83
387.8169 | 26188.11
389.7454 | 26038.44
391.6738 | 26297.89
393.6023 | 28181.63
395.5308 | 32707.33
397.4592 | 40496.19
399.3877 | 52646.36
401.3162 | 62538.89
403.2446 | 65956.72
405.1731 | 65051.18
407.1016 | 64993.76
409.03 | 65074.45
410.9585 | 65238.89
412.887 | 65173.3
414.8154 | 62137.78
416.7439 | 55649.56
418.6724 | 50607.2
420.6008 | 45403.51
422.5293 | 39928.21
424.4578 | 34279.65
426.3862 | 28666.5
428.3147 | 23357.5
430.2432 | 18677.71
432.1716 | 14756.92
434.1001 | 11550.78
436.0286 | 8997.518
437.957 | 7017.572
439.8855 | 5504.557
441.814 | 4308.911
443.7424 | 3449.384
445.6709 | 2792.445
447.5994 | 2279.784
449.5278 | 1956.366
451.4563 | 1795.823
453.3848 | 1816.366
455.3132 | 1957.255
457.2417 | 2233.211
459.1702 | 2673.443
461.0986 | 3254.309
463.0271 | 4107.875
464.9556 | 5147.59
466.884 | 6273.623
468.8125 | 7290.913
470.741 | 7918.888
472.6694 | 7856.869
474.5979 | 7118.558
476.5264 | 5947.903
478.4548 | 4619.406
480.3833 | 3404.299
482.3118 | 2526.041
484.2402 | 1922.25
486.1687 | 1527.193
488.0972 | 1291.368
490.0256 | 1129.529
491.9541 | 966.0813
493.8826 | 841.6633
495.811 | 751.4072
497.7395 | 700.3208
499.668 | 666.176
501.5964 | 657.7949
503.5249 | 731.1541
505.4534 | 929.1487
507.3818 | 1250.194
509.3103 | 1724.277
511.2388 | 2407.63
513.1672 | 3342.01
515.0957 | 4515.006
517.0242 | 5891.78
518.9526 | 7419.697
520.8811 | 8838.881
522.8096 | 9800.985
524.738 | 9970.361
526.6665 | 9150.868
528.595 | 7747.262
530.5234 | 6207.118
532.4519 | 4914.762
534.3804 | 4065.1
536.3088 | 3687.469
538.2373 | 3947.545
540.1658 | 4815.868
542.0942 | 6089.64
544.0227 | 7453.646
545.9512 | 8521.033
547.8796 | 8947.166
549.8081 | 8941.14
551.7366 | 8848.209
553.665 | 9000.884
555.5935 | 9305.313
557.522 | 9523.422
559.4504 | 9623.128
561.3789 | 9633.618
563.3074 | 9449.969
565.2358 | 9110.527
567.1643 | 8700.45
569.0928 | 8300.504
571.0212 | 7934.218
572.9497 | 7468.692
574.8782 | 6808.26
576.8066 | 6009.038
578.7351 | 5216.408
580.6636 | 4606.325
582.592 | 4308.862
584.5205 | 4200.008
586.449 | 4229.188
588.3774 | 4355.466
590.3059 | 4528.84
592.2344 | 4697.649
594.1628 | 4838.958
596.0913 | 5002.796
598.0198 | 5154.319
599.9482 | 5314.873
601.8767 | 5480.771
603.8052 | 5614.507
605.7336 | 5706.149
607.6621 | 5735.459
609.5906 | 5721.146
611.519 | 5639.682
613.4475 | 5409.109
615.376 | 4973.563
617.3044 | 4539.834
619.2329 | 4176.344
621.1614 | 3899.687
623.0898 | 3818.029
625.0183 | 3903.027
626.9468 | 3969.011
628.8752 | 3870.912
630.8037 | 3499.104
632.7322 | 2984.626
634.6606 | 2359.369
636.5891 | 1719.032
638.5176 | 1203.359
640.446 | 811.0673
642.3745 | 466.5706
644.303 | 204.186
646.2314 | 23.45239
648.1599 | -108.1164
650.0884 | -220.8387
652.0168 | -283.5884
653.9453 | -347.6525
655.8738 | -403.3932
657.8022 | -472.84
659.7307 | -517.0523
661.6592 | -511.3187
663.5876 | -570.9029
665.5161 | -594.7994
667.4446 | -623.7304
669.373 | -629.2578
671.3015 | -624.0928
673.23 | -639.6342
675.1584 | -675.4758
677.0869 | -675.0347
679.0154 | -653.2358
680.9438 | -643.499
682.8723 | -646.5538
684.8008 | -646.1043
686.7292 | -631.0521
688.6577 | -607.6559
690.5862 | -644.2234
692.5146 | -631.877
694.4431 | -628.9918
696.3716 | -657.0933
698.3 | -650.3513
700.2285 | -641.0182
702.157 | -632.7126
704.0854 | -630.8332
706.0139 | -624.3788
707.9424 | -624.5554
709.8708 | -643.2335
711.7993 | -645.2118
713.7278 | -628.1165
715.6563 | -633.7776
717.5847 | -633.3621
719.5132 | -611.5068
721.4417 | -589.966
723.3701 | -610.7269
725.2986 | -605.7969
727.2271 | -644.5281
729.1555 | -619.7043
731.084 | -578.5771
733.0125 | -579.7141
734.9409 | -605.2079
736.8694 | -564.9055
738.7979 | -542.1334
740.7263 | -534.3286
742.6548 | -526.2355
744.5833 | -515.5262
746.5117 | -511.9247
748.4402 | -522.9441
750.3687 | -526.9692
752.2971 | -493.9511
754.2256 | -455.6264
756.1541 | -436.2656
758.0825 | -427.7097
760.011 | -410.6234
761.9395 | -431.4175
763.8679 | -411.482
765.7964 | -400.344
767.7249 | -376.9029
769.6533 | -353.5542
771.5818 | -351.0598
773.5103 | -349.9001
775.4387 | -340.8685
777.3672 | -320.5468
779.2957 | -308.6103
781.2241 | -305.3441
783.1526 | -295.6927
785.0811 | -270.5632
787.0095 | -255.9558
788.938 | -226.6678
790.8665 | -200.6553
792.7949 | -185.9963
794.7234 | -178.7286
796.6519 | -154.7071
798.5803 | -100.0764
800.5088 | -131.7817
802.4373 | -122.3984
804.3657 | -113.9704
806.2942 | -82.51085
808.2227 | -33.57608
810.1511 | -1.20226
812.0796 | -1.7538
814.0081 | 10.14067
815.9365 | 56.54855
817.865 | 79.19017
819.7935 | 63.6852
821.7219 | 73.09914
823.6504 | 143.9862
825.5789 | 138.7275
827.5073 | 144.8927
829.4358 | 157.1205
831.3643 | 196.0013
833.2927 | 222.2753
835.2212 | 217.5092
837.1497 | 212.4643
839.0781 | 228.4318
841.0066 | 213.4604
842.9351 | 204.4897
844.8635 | 210.3636
846.792 | 206.4557
848.7205 | 176.4456
850.6489 | 138.3788
852.5774 | 127.9064
854.5059 | 122.147
856.4343 | 109.65
858.3628 | 80.3103
860.2913 | 77.01798
862.2197 | 91.40106
864.1482 | 68.19988
866.0767 | 137.5934
868.0051 | 135.3591
869.9336 | 180.9417
871.8621 | 213.1532
873.7905 | 220.203
875.719 | 221.6057
877.6475 | 228.9085
879.5759 | 272.105
881.5044 | 326.3092
883.4329 | 336.0665
885.3613 | 345.4557
887.2898 | 351.031
889.2183 | 329.2994
891.1467 | 292.8337
893.0752 | 312.1079
895.0037 | 282.6184
896.9321 | 218.306
898.8606 | 201.418
900.7891 | 186.8142
902.7175 | 144.6056
904.646 | 120.7206
906.5745 | 125.4541
908.5029 | 120.3797
910.4314 | 103.9894
912.3599 | 95.8609
914.2883 | 96.97272
916.2168 | 102.403
918.1453 | 112.5713
920.0737 | 131.4902
922.0022 | 132.52
923.9307 | 174.8361
925.8591 | 167.2036
927.7876 | 142.2709
929.7161 | 138.7065
931.6445 | 163.2685
933.573 | 201.0133
935.5015 | 179.0396
937.4299 | 183.0735
939.3584 | 176.6386
941.2869 | 163.5092
943.2153 | 157.3078
945.1438 | 160.4368
947.0723 | 161.4023
949.0007 | 155.4176
950.9292 | 134.2525
952.8577 | 106.8856
954.7861 | 116.7444
956.7146 | 130.3874
958.6431 | 131.476
960.5715 | 129.3819
962.5 | 98.83765
964.4285 | 100.0862
966.3569 | 128.8901
968.2854 | 117.7154
970.2139 | 79.22757
972.1423 | 61.26521
974.0708 | 75.3028
975.9993 | 81.16833
977.9277 | 82.60654
979.8562 | 87.28369
981.7847 | 69.2907
983.7131 | 76.91573
985.6416 | 91.44051
987.5701 | 92.9358
989.4985 | 90.78453
991.427 | 95.81244
993.3555 | 99.09885
995.2839 | 93.99769
997.2124 | 113.9741
999.1409 | 114.7409
1001.069 | 117.0834
1002.998 | 133.0905
1004.926 | 129.0135
1006.855 | 119.0952
1008.783 | 113.5772
1010.712 | 109.2941
1012.64 | 116.8447
1014.569 | 128.4774
1016.497 | 131.4886
1018.426 | 130.9356
1020.354 | 146.0343
1022.282 | 159.575
1024.211 | 156.4908
1026.139 | 153.9517
1028.068 | 161.9151
1029.996 | 151.3337
1031.925 | 144.1385
1033.853 | 172.9071
1035.782 | 203.9179
1037.71 | 205.2624
1039.639 | 195.9413
1041.567 | 189.8325
1043.496 | 189.2576
1045.424 | 197.3014
1047.353 | 206.4546
1049.281 | 201.1886
1051.209 | 178.6177
1053.138 | 176.5632
1055.066 | 187.0327
1056.995 | 182.3172
1058.923 | 172.8293
1060.852 | 176.2173
1062.78 | 184.77
1064.709 | 183.0836
1066.637 | 179.1211
1068.566 | 175.6147
1070.494 | 177.4423
1072.423 | 178.1473
1074.351 | 164.595
1076.28 | 146.2583
1078.208 | 151.6878
1080.136 | 190.6142
1082.065 | 226.5295
1083.993 | 213.2271
1085.922 | 188.3339
1087.85 | 234.4102
1089.779 | 246.7634
1091.707 | 246.2425
1093.636 | 250.5916
1095.564 | 246.2306
1097.493 | 229.2038
1099.421 | 220.3622
1101.35 | 222.7555
1103.278 | 229.4386
1105.207 | 227.4796
1107.135 | 212.159
1109.063 | 197.9523
1110.992 | 203.4692
1112.92 | 230.1232
1114.849 | 252.5466
1116.777 | 233.2861
1118.706 | 235.9092
1120.634 | 244.5281
1122.563 | 267.3062
1124.491 | 282.1632
1126.42 | 280.8374
1128.348 | 272.7923
1130.277 | 266.8467
1132.205 | 285.0397
1134.134 | 271.3844
1136.062 | 245.5458
1137.99 | 235.2809
1139.919 | 233.9933
1141.847 | 236.1682
1143.776 | 231.734
1145.704 | 219.3734
1147.633 | 227.29
1149.561 | 227.4277
1151.49 | 255.5256
1153.418 | 261.4338
1155.347 | 225.1283
1157.275 | 208.8139
1159.204 | 215.3876
1161.132 | 220.4775
1163.061 | 228.5018
1164.989 | 210.8816
1166.917 | 190.7812
1168.846 | 200.4371
1170.774 | 223.1198
1172.703 | 233.1327
1174.631 | 228.946
1176.56 | 221.8514
1178.488 | 216.8516
1180.417 | 207.0929
1182.345 | 190.1476
1184.274 | 204.899
1186.202 | 173.8787
1188.131 | 189.3392
1190.059 | 195.0872
1191.988 | 195.1901
1193.916 | 203.6135
1195.844 | 202.3054
1197.773 | 178.3577
1199.701 | 168.9001
1201.63 | 189.9108
1203.558 | 200.682
1205.487 | 191.144
1207.415 | 179.0109
1209.344 | 169.8754
1211.272 | 170.5773
1213.201 | 175.8423
1215.129 | 167.3524
1217.058 | 161.7156
1218.986 | 156.3884
1220.915 | 156.499
1222.843 | 142.1209
1224.771 | 141.1601
1226.7 | 159.0972
1228.628 | 164.8132
1230.557 | 146.3416
1232.485 | 134.2915
1234.414 | 142.7986
1236.342 | 142.6064
1238.271 | 158.6602
1240.199 | 152.2316
1242.128 | 136.2456
1244.056 | 140.1792
1245.985 | 158.797
1247.913 | 165.9992
1249.842 | 158.242
1251.77 | 158.148
1253.698 | 148.3508
1255.627 | 142.6995
1257.555 | 131.252
1259.484 | 128.0724
1261.412 | 138.5262
1263.341 | 141.7794
1265.269 | 131.3836
1267.198 | 130.016
1269.126 | 145.2874
1271.055 | 134.3425
1272.983 | 129.6115
1274.912 | 146.5896
1276.84 | 129.3325
1278.769 | 112.6821
1280.697 | 111.4241
1282.625 | 112.369
1284.554 | 103.2694
1286.482 | 96.82391
1288.411 | 112.3927
1290.339 | 130.8875
1292.268 | 139.5538
1294.196 | 139.7004
1296.125 | 131.7822
1298.053 | 128.6533
1299.982 | 137.6842
1301.91 | 138.0733
1303.839 | 114.9496
1305.767 | 90.63934
1307.696 | 101.4119
1309.624 | 132.348
1311.552 | 114.1924
1313.481 | 97.7615
1315.409 | 92.01369
1317.338 | 99.53488
1319.266 | 115.5508
1321.195 | 119.8027
1323.123 | 105.7381
1325.052 | 90.29062
1326.98 | 89.41478
1328.909 | 95.93243
1330.837 | 105.2224
1332.766 | 101.982
1334.694 | 84.89014
1336.623 | 78.57316
1338.551 | 82.84397
1340.479 | 92.30838
1342.408 | 108.7733
1344.336 | 102.0085
1346.265 | 59.95425
1348.193 | 57.57565
1350.122 | 65.96545
1352.05 | 76.37479
1353.979 | 80.16898
1355.907 | 69.11372
1357.836 | 66.57021
1359.764 | 73.66798
1361.693 | 71.0099
1363.621 | 67.94937
1365.55 | 74.82108
1367.478 | 69.54817
1369.406 | 57.84059
1371.335 | 59.72373
1373.263 | 68.01508
1375.192 | 70.70255
1377.12 | 78.65536
1379.049 | 61.47333
1380.977 | 48.72263
1382.906 | 55.45464
1384.834 | 61.38631
1386.763 | 51.89385
1388.691 | 36.83478
1390.62 | 22.58332
1392.548 | 34.75745
1394.477 | 47.84469
1396.405 | 39.67685
1398.333 | 18.32303
1400.262 | 38.12597
1402.19 | 63.5778
1404.119 | 52.58666
1406.047 | 25.54528
1407.976 | 18.76653
1409.904 | 22.64032
1411.833 | 21.4404
1413.761 | 33.30627
1415.69 | 53.95282
1417.618 | 46.07747
1419.547 | 26.98772
1421.475 | 38.70145
1423.404 | 25.00555
1425.332 | 10.84196
1427.26 | 17.35979
1429.189 | 21.30905
1431.117 | 19.33538
1433.046 | 26.98479
1434.974 | 22.98044
1436.903 | 36.92006
1438.831 | 31.58612
1440.76 | 6.37832
1442.688 | 0.82478
1444.617 | 9.89366
1446.545 | 2.10904
1448.474 | -10.69086
1450.402 | 3.76008
1452.331 | 17.2463
1454.259 | -7.21993
1456.188 | 0.27323
1458.116 | -12.32802
1460.044 | -6.84834
1461.973 | -6.32165
1463.901 | -17.31409
1465.83 | -21.23866
1467.758 | -28.82767
1469.687 | -24.01439
1471.615 | -11.2091
1473.544 | -12.66283
1475.472 | -23.95518
1477.401 | -17.6254
1479.329 | -1.52907
1481.258 | -16.89902
1483.186 | -33.05157
1485.115 | -47.61576
1487.043 | -29.73779
1488.971 | -8.34122
1490.9 | -21.59833
1492.828 | -22.31794
1494.757 | -23.11023
1496.685 | -32.79953
1498.614 | -34.76495
1500.542 | -36.82591
1502.471 | -50.21547
1504.399 | -60.04778
1506.328 | -54.22945
1508.256 | -36.52855
1510.185 | -21.92915
1512.113 | -62.88146
1514.042 | -51.25861
1515.97 | -33.37247
1517.898 | -34.02529
1519.827 | -59.86111
1521.755 | -68.67767
1523.684 | -43.98312
1525.612 | -41.92889
1527.541 | -66.35971
1529.469 | -70.06763
1531.398 | -55.06216
1533.326 | -49.02621
1535.255 | -45.37325
1537.183 | -40.27297
1539.112 | -48.39359
1541.04 | -31.48445
1542.969 | -24.86201
1544.897 | -33.65402
1546.825 | -33.63295
1548.754 | -32.44305
1550.682 | -45.70932
1552.611 | -51.2779
1554.539 | -43.81044
1556.468 | -45.6832
1558.396 | -28.81247
1560.325 | -24.8382
1562.253 | -40.22237
1564.182 | -41.71858
1566.11 | -26.8233
1568.039 | -20.44591
1569.967 | -19.37923
1571.896 | -14.27517
1573.824 | -13.56222
1575.752 | -13.51413
1577.681 | 3.48697
1579.609 | 17.40002
1581.538 | 3.40958
1583.466 | 21.4099
1585.395 | 25.21082
1587.323 | 11.07339
1589.252 | 23.89633
1591.18 | 48.19281
1593.109 | 45.51407
1595.037 | 40.8949
1596.966 | 57.72511
1598.894 | 46.89554
1600.823 | 37.28751
1602.751 | 51.28053
1604.679 | 48.98283
1606.608 | 53.35764
1608.536 | 66.75919
1610.465 | 83.17059
1612.393 | 70.49622
1614.322 | 80.42082
1616.25 | 99.43689
1618.179 | 75.90019
1620.107 | 72.69507
1622.036 | 71.6111
1623.964 | 33.06714
1625.893 | 36.43474
1627.821 | 49.36665
1629.75 | 30.28143
1631.678 | 27.41373
1633.606 | 39.85123
1635.535 | 19.08569
1637.463 | 13.35417
1639.392 | -3.88017
1641.32 | -12.71638
1643.249 | -10.27228
1645.177 | -18.27347
1647.106 | -52.72386
1649.034 | -48.98762
1650.963 | -29.3848
1652.891 | -51.25312
1654.82 | -64.21513
1656.748 | -68.61661
1658.677 | -88.07341
1660.605 | -101.3792
1662.533 | -92.89102
1664.462 | -81.18427
1666.39 | -83.94461
1668.319 | -113.3134
1670.247 | -119.293
1672.176 | -122.6125
1674.104 | -139.0089
1676.033 | -143.6514
1677.961 | -134.9664
1679.89 | -125.1636
1681.818 | -122.1252
1683.747 | -133.8706
1685.675 | -149.4079
1687.604 | -168.3246
1689.532 | -169.7162
1691.46 | -156.867
1693.389 | -135.3128
1695.317 | -133.3
1697.246 | -164.5163
1699.174 | -161.1483
1701.103 | -162.1425
1703.031 | -163.0862
1704.96 | -168.9601
1706.888 | -175.6156
1708.817 | -168.7726
1710.745 | -165.5242
1712.674 | -180.6817
1714.602 | -170.0795
1716.531 | -162.3631
1718.459 | -173.4656
1720.387 | -189.5046
1722.316 | -178.6443
1724.244 | -182.4885
1726.173 | -181.2388
1728.101 | -171.1811
1730.03 | -187.6804
1731.958 | -194.8828
1733.887 | -202.473
1735.815 | -199.6394
1737.744 | -183.9469
1739.672 | -179.0665
1741.601 | -180.2733
1743.529 | -194.6611
1745.458 | -205.3221
1747.386 | -181.4739
1749.314 | -191.3502
1751.243 | -217.1345
1753.171 | -207.9065
1755.1 | -215.1135
1757.028 | -207.7544
1758.957 | -189.2496
1760.885 | -198.4395
1762.814 | -218.6815
1764.742 | -215.1691
1766.671 | -200.6249
1768.599 | -193.6948
1770.528 | -189.5512
1772.456 | -191.8047
1774.385 | -180.446
1776.313 | -204.6836
1778.241 | -194.6842
1780.17 | -169.992
1782.098 | -196.3194
1784.027 | -200.9305
1785.955 | -213.992
1787.884 | -228.7256
1789.812 | -207.9498
1791.741 | -192.3875
1793.669 | -210.6707
1795.598 | -221.2472
1797.526 | -210.8353
1799.455 | -207.1203
1801.383 | -201.3412
1803.312 | -206.564
1805.24 | -206.0848
1807.168 | -190.5415
1809.097 | -199.3812
1811.025 | -188.2386
1812.954 | -198.2126
1814.882 | -216.9258
1816.811 | -223.374
1818.739 | -218.7895
1820.668 | -225.2388
1822.596 | -224.9971
1824.525 | -207.7665
1826.453 | -214.6473
1828.382 | -208.9943
1830.31 | -235.6134
1832.239 | -234.1018
1834.167 | -209.5803
1836.095 | -212.9328
1838.024 | -234.5867
1839.952 | -228.8638
1841.881 | -196.823
1843.809 | -179.196
1845.738 | -185.5037
1847.666 | -189.1735
1849.595 | -189.6221
1851.523 | -207.2762
1853.452 | -214.9009
1855.38 | -188.3682
1857.309 | -181.7296
1859.237 | -188.9092
1861.166 | -178.4218
1863.094 | -196.1827
1865.022 | -192.987
1866.951 | -195.5725
1868.879 | -180.614
1870.808 | -179.9299
1872.736 | -179.662
1874.665 | -184.3716
1876.593 | -184.7789
1878.522 | -183.4441
1880.45 | -198.3988
1882.379 | -194.9821
1884.307 | -182.3977
1886.236 | -190.9075
1888.164 | -202.0325
1890.093 | -192.2864
1892.021 | -187.083
1893.949 | -189.3334
1895.878 | -186.3914
1897.806 | -192.7318
1899.735 | -194.1112
1901.663 | -172.4908
1903.592 | -166.7129
1905.52 | -194.032
1907.449 | -213.8944
1909.377 | -196.7963
1911.306 | -182.738
1913.234 | -206.5492
1915.163 | -182.2508
1917.091 | -183.8841
1919.02 | -161.1479
1920.948 | -173.2016
1922.876 | -166.5865
1924.805 | -159.4674
1926.733 | -178.603
1928.662 | -179.3037
1930.59 | -180.3331
1932.519 | -177.9133
1934.447 | -162.1426
1936.376 | -181.1498
1938.304 | -184.1847
1940.233 | -173.6214
1942.161 | -177.9934
1944.09 | -183.9143
1946.018 | -195.6398
1947.947 | -154.0108
1949.875 | -153.7393
1951.803 | -167.666
1953.732 | -149.743
1955.66 | -150.0907
1957.589 | -177.0183
1959.517 | -183.123
1961.446 | -164.1559
1963.374 | -167.2482
1965.303 | -182.8899
1967.231 | -169.0063
1969.16 | -146.4624
1971.088 | -143.063
1973.017 | -166.6532
1974.945 | -151.4239
1976.874 | -176.1926
1978.802 | -168.1237
1980.73 | -154.5449
1982.659 | -144.607
1984.587 | -158.7178
1986.516 | -168.0212
1988.444 | -162.3376
1990.373 | -169.229
1992.301 | -157.6783
1994.23 | -128.2392
1996.158 | -143.7395
1998.087 | -133.3549
2000.015 | -144.3285
2001.944 | -146.5024
2003.872 | -146.5943
2005.801 | -155.7225
2007.729 | -160.1794
2009.657 | -163.4644
2011.586 | -157.1113
2013.514 | -149.4637
2015.443 | -157.9561
2017.371 | -163.3194
2019.3 | -145.6057
2021.228 | -133.8196
2023.157 | -121.7782
2025.085 | -125.5685
2027.014 | -132.0236
2028.942 | -123.9807
2030.871 | -138.0536
2032.799 | -141.4428
2034.728 | -126.4991
2036.656 | -130.7657
2038.584 | -124.2172
2040.513 | -95.35609
2042.441 | -95.69524
2044.37 | -108.8026
2046.298 | -97.42126
2048.227 | -94.35764
2050.155 | -100.9139
2052.084 | -106.9206
2054.012 | -103.376
2055.941 | -89.39719
2057.869 | -117.0836
2059.798 | -118.743
2061.726 | -122.3142
2063.655 | -118.4105
2065.583 | -118.7127
2067.511 | -118.8727
2069.44 | -111.8244
2071.368 | -99.20522
2073.297 | -84.32133
2075.225 | -90.01694
2077.154 | -96.94666
2079.082 | -97.53131
2081.011 | -125.2148
2082.939 | -121.6138
2084.868 | -101.6364
2086.796 | -76.9185
2088.725 | -113.3251
2090.653 | -114.7413
2092.582 | -82.40218
2094.51 | -88.26035
2096.438 | -106.7044
2098.367 | -102.9394
2100.295 | -124.2426
2102.224 | -78.15225
2104.152 | -74.44204
2106.081 | -113.3993
2108.009 | -94.42789
2109.938 | -100.3207
2111.866 | -102.4412
2113.795 | -94.81659
2115.723 | -57.17925
2117.652 | -81.91063
2119.58 | -86.88185
2121.509 | -62.13213
2123.437 | -82.55127
2125.365 | -78.13319
2127.294 | -82.2764
2129.222 | -73.21039
2131.151 | -84.0174
2133.079 | -73.83949
2135.008 | -79.63577
2136.936 | -45.92507
2138.865 | -49.26717
2140.793 | -74.556
2142.722 | -69.73428
2144.65 | -49.20568
2146.579 | -48.82579
2148.507 | 58.28689
2150.436 | -63.2575
2152.364 | -74.297
2154.292 | -65.4599
2156.221 | -13.1586
2158.149 | -59.35453
2160.078 | -54.33882
2162.006 | -38.44354
2163.935 | -26.48643
2165.863 | -22.77235
2167.792 | -18.03668
2169.72 | -11.88881
2171.649 | -15.10431
2173.577 | -30.65932
2175.506 | -34.98161
2177.434 | -21.47338
2179.363 | -29.56228
2181.291 | -28.00813
2183.219 | -21.68645
2185.148 | -18.62873
2187.076 | -21.09881
2189.005 | -8.35142
2190.933 | -10.91015
2192.862 | -0.8666
2194.79 | 10.32092
2196.719 | -2.10669
2198.647 | -5.79553
2200.576 | 3.00877
2202.504 | -4.95258
2204.433 | 1.89399
2206.361 | 12.71978
2208.29 | 3.58918
2210.218 | -27.9676
2212.146 | -3.89616
2214.075 | 19.32489
2216.003 | 6.86157
2217.932 | -15.58264
2219.86 | -7.32835
2221.789 | 10.05226
2223.717 | 5.75076
2225.646 | 6.90288
2227.574 | 21.87302
2229.503 | 16.49601
2231.431 | 14.14371
2233.36 | 26.07281
2235.288 | 16.44233
2237.217 | 3.42738
2239.145 | 12.55029
2241.073 | 8.72274
2243.002 | 3.42701
2244.93 | 4.57028
2246.859 | 5.71025
2248.787 | 19.73937
2250.716 | 34.80621
2252.644 | 43.2868
2254.573 | 44.68089
2256.501 | 22.40076
2258.43 | 14.9423
2260.358 | 29.53214
2262.287 | -4.60586
2264.215 | 11.23088
2266.144 | 62.00777
2268.072 | 74.28709
2270 | 61.84608
2271.929 | 61.68324
2273.857 | 64.58603
2275.786 | 53.42817
2277.714 | 52.32781
2279.643 | 68.03941
2281.571 | 75.25523
2283.5 | 79.4202
2285.428 | 61.21729
2287.357 | 81.20706
2289.285 | 84.26191
2291.214 | 96.51979
2293.142 | 63.74243
2295.071 | 101.1122
2296.999 | 83.86903
2298.927 | 85.92271
2300.856 | 82.51586
2302.784 | 76.45575
2304.713 | 80.51957
2306.641 | 90.58205
2308.57 | 109.5537
2310.498 | 92.45979
2312.427 | 105.8278
2314.355 | 104.8161
2316.284 | 132.2616
2318.212 | 127.8085
2320.141 | 106.8817
2322.069 | 129.4445
2323.998 | 131.6753
2325.926 | 133.9396
2327.854 | 145.1723
2329.783 | 131.5623
2331.711 | 133.3509
2333.64 | 148.5586
2335.568 | 146.5651
2337.497 | 164.0135
2339.425 | 120.4765
2341.354 | 125.2367
2343.282 | 154.4201
2345.211 | 156.7588
2347.139 | 145.1809
2349.068 | 159.9322
2350.996 | 170.4008
2352.925 | 168.3062
2354.853 | 173.1887
2356.781 | 184.0897
2358.71 | 190.9696
2360.638 | 193.5878
2362.567 | 180.5139
2364.495 | 180.9282
2366.424 | 165.3926
2368.352 | 202.608
2370.281 | 205.7879
2372.209 | 201.4276
2374.138 | 203.0743
2376.066 | 209.3855
2377.995 | 190.5498
2379.923 | 183.8881
2381.852 | 215.4943
2383.78 | 205.7348
2385.708 | 190.3914
2387.637 | 185.0076
2389.565 | 201.4994
2391.494 | 215.0825
2393.422 | 199.8452
2395.351 | 202.3677
2397.279 | 215.2956
2399.208 | 211.239
2401.136 | 212.5408
2403.065 | 209.193
2404.993 | 227.6204
2406.922 | 236.3024
2408.85 | 218.5118
2410.779 | 240.9945
2412.707 | 236.1986
2414.635 | 225.8596
2416.564 | 217.7384
2418.492 | 244.1599
2420.421 | 219.7202
2422.349 | 223.9717
2424.278 | 226.3698
2426.206 | 243.5639
2428.135 | 276.5661
2430.063 | 283.8776
2431.992 | 271.0264
2433.92 | 267.6692
2435.849 | 264.9732
2437.777 | 277.3871
2439.706 | 256.1392
2441.634 | 248.3689
2443.563 | 282.3595
2445.491 | 270.2572
2447.419 | 263.0767
2449.348 | 266.9128
2451.276 | 277.2644
2453.205 | 266.7185
2455.133 | 260.3209
2457.062 | 282.9864
2458.99 | 286.9462
2460.919 | 280.2147
2462.847 | 275.8568
2464.776 | 288.6645
2466.704 | 260.3412
2468.633 | 303.5749
2470.561 | 311.6982
2472.49 | 289.3443
2474.418 | 288.4739
2476.346 | 298.5436
2478.275 | 295.8418
2480.203 | 315.5216
2482.132 | 325.9254
2484.06 | 312.2374
2485.989 | 312.065
2487.917 | 298.3053
2489.846 | 284.4434
2491.774 | 286.5811
2493.703 | 295.6235
2495.631 | 294.2698
2497.56 | 296.0963
2499.488 | 300.2074
2501.417 | 316.1314
2503.345 | 306.3863
2505.273 | 281.6771
2507.202 | 301.1342
2509.13 | 297.843
2511.059 | 286.4359
2512.987 | 307.3423
2514.916 | 282.5896
2516.844 | 258.3128
2518.773 | 259.8076
2520.701 | 277.7968
2522.63 | 258.7679
2524.558 | 259.8373
2526.487 | 255.4977
2528.415 | 254.1954
2530.344 | 240.2988
2532.272 | 240.2874
2534.2 | 273.1138
2536.129 | 257.8349
2538.057 | 222.8875
2539.986 | 215.6485
2541.914 | 218.0299
2543.843 | 219.3043
2545.771 | 201.9646
2547.7 | 215.8406
2549.628 | 221.2262
2551.557 | 209.0637
2553.485 | 190.4196
2555.414 | 169.6254
2557.342 | 179.004
2559.271 | 210.5034
2561.199 | 188.4273
2563.127 | 191.3807
2565.056 | 190.7114
2566.984 | 203.1897
2568.913 | 194.1219
2570.841 | 192.9736
2572.77 | 200.4792
2574.698 | 204.3489
2576.627 | 218.1406
2578.555 | 220.8729
2580.484 | 202.5
2582.412 | 196.195
2584.341 | 187.8643
2586.269 | 175.0737
2588.198 | 131.8987
2590.126 | 131.6368
2592.054 | 126.9127
2593.983 | 112.0527
2595.911 | 113.4414
2597.84 | 150.0764
2599.768 | 127.4307
2601.697 | 114.8938
2603.625 | 124.7151
2605.554 | 109.5642
2607.482 | 112.9109
2609.411 | 109.7479
2611.339 | 98.2281
2613.268 | 115.6332
2615.196 | 111.7317
2617.125 | 97.59443
2619.053 | 113.1563
2620.981 | 108.1723
2622.91 | 83.70187
2624.838 | 107.3733
2626.767 | 115.141
2628.695 | 105.0851
2630.624 | 105.0443
2632.552 | 118.373
2634.481 | 106.7735
2636.409 | 131.2778
2638.338 | 89.37778
2640.266 | 105.2542
2642.195 | 111.1507
2644.123 | 105.2236
2646.052 | 78.3287
2647.98 | 81.01086
2649.908 | 74.04616
2651.837 | 78.91483
2653.765 | 88.86624
2655.694 | 94.80548
2657.622 | 71.17196
2659.551 | 98.10378
2661.479 | 94.09837
2663.408 | 74.8734
2665.336 | 89.20847
2667.265 | 99.23732
2669.193 | 91.1452
2671.122 | 61.9263
2673.05 | 80.12518
2674.979 | 111.2928
2676.907 | 100.4766
2678.835 | 88.56514
2680.764 | 89.85498
2682.692 | 75.43295
2684.621 | 90.07211
2686.549 | 91.2471
2688.478 | 89.27383
2690.406 | 94.0085
2692.335 | 86.01826
2694.263 | 99.0952
2696.192 | 109.0084
2698.12 | 95.8299
2700.049 | 86.55395
2701.977 | 88.8914
2703.906 | 93.24268
2705.834 | 89.80762
2707.762 | 75.46562
2709.691 | 50.57582
2711.619 | 74.71758
2713.548 | 70.69139
2715.476 | 61.51302
2717.405 | 67.18189
2719.333 | 78.62171
2721.262 | 100.0199
2723.19 | 75.08676
2725.119 | 33.7616
2727.047 | 65.44993
2728.976 | 71.51063
2730.904 | 25.44214
2732.833 | 66.11994
2734.761 | 82.82471
2736.689 | 48.91924
2738.618 | 27.95221
2740.546 | 55.22074
2742.475 | 49.81904
2744.403 | 36.23415
2746.332 | 36.82442
2748.26 | 36.0348
2750.189 | 29.11627
2752.117 | 25.88133
2754.046 | 33.57484
2755.974 | 28.31629
2757.903 | 39.33525
2759.831 | 30.2941
2761.76 | 32.08781
2763.688 | 20.55154
2765.616 | 20.15007
2767.545 | 18.92221
2769.473 | 5.85202
2771.402 | -2.83479
2773.33 | 5.37745
2775.259 | 15.52161
2777.187 | 11.26006
2779.116 | 31.144
2781.044 | 9.1066
2782.973 | -13.93497
2784.901 | 8.7284
2786.83 | -7.16792
2788.758 | 1.57875
2790.687 | -9.79114
2792.615 | -6.70903
2794.543 | -5.16986
2796.472 | -25.26613
2798.4 | -28.16199
2800.329 | -37.31786
2802.257 | -51.23722
2804.186 | -22.9256
2806.114 | -13.59266
2808.043 | 2.39065
2809.971 | -12.25969
2811.9 | -26.55298
2813.828 | -19.44431
2815.757 | 8.66906
2817.685 | -9.46552
2819.614 | -42.10116
2821.542 | -44.55088
2823.47 | -51.82304
2825.399 | -41.546
2827.327 | -53.45881
2829.256 | -30.59447
2831.184 | -20.74606
2833.113 | -39.14099
2835.041 | -77.27229
2836.97 | -72.22871
2838.898 | -46.28015
2840.827 | -42.69502
2842.755 | -56.76976
2844.684 | -52.7348
2846.612 | -40.98441
2848.541 | -50.27165
2850.469 | -45.49846
2852.397 | -80.64894
2854.326 | -59.69347
2856.254 | -51.31414
2858.183 | -82.27258
2860.111 | -115.9364
2862.04 | -114.4355
2863.968 | -89.56152
2865.897 | -79.23519
2867.825 | -98.22086
2869.754 | -99.83083
2871.682 | -72.6109
2873.611 | -89.75308
2875.539 | -96.38561
2877.468 | -140.3932
2879.396 | -116.536
2881.324 | -105.8672
2883.253 | -94.46441
2885.181 | -104.9722
2887.11 | -96.82457
2889.038 | -93.356
2890.967 | -113.0406
2892.895 | -119.8224
2894.824 | -124.7857
2896.752 | -109.7073
2898.681 | -101.0492
2900.609 | -110.7133
2902.538 | -131.2055
2904.466 | -156.5471
2906.395 | -112.699
2908.323 | -117.1808
2910.251 | -135.8307
2912.18 | -130.9127
2914.108 | -132.2712
2916.037 | -140.9519
2917.965 | -125.8241
2919.894 | -131.7845
2921.822 | -137.2709
2923.751 | -176.8521
2925.679 | -146.6704
2927.608 | -128.0433
2929.536 | -146.4253
2931.465 | -142.2274
2933.393 | -149.3622
2935.322 | -157.4239
2937.25 | -158.3224
2939.178 | -148.927
2941.107 | -155.5952
2943.035 | -156.174
2944.964 | -201.8412
2946.892 | -167.8929
2948.821 | -177.4194
2950.749 | -176.3757
2952.678 | -178.41
2954.606 | -207.7
2956.535 | -190.8689
2958.463 | -164.8348
2960.392 | -159.6816
2962.32 | -180.8304
2964.249 | -156.1277
2966.177 | -164.4604
2968.105 | -177.4433
2970.034 | -189.1417
2971.962 | -170.0471
2973.891 | -183.5166
2975.819 | -179.2481
2977.748 | -190.9671
2979.676 | -205.2111
2981.605 | -203.9232
2983.533 | -207.9368
2985.462 | -168.1695
2987.39 | -163.3659
2989.319 | -196.4426
2991.247 | -214.6878
2993.176 | -212.2146
2995.104 | -205.1688
2997.032 | -207.0388
2998.961 | -190.8459
3000.889 | -184.9263
3002.818 | -196.9886
3004.746 | -205.1444
3006.675 | -209.9433
3008.603 | -178.3994
3010.532 | -191.1597
3012.46 | -185.5244
3014.389 | -181.0164
3016.317 | -214.2538
3018.246 | -193.7995
3020.174 | -187.8876
3022.103 | -187.6315
3024.031 | -191.9063
3025.959 | -208.1545
3027.888 | -206.9243
3029.816 | -218.7447
3031.745 | -209.1247
3033.673 | -218.3382
3035.602 | -192.6113
3037.53 | -254.4888
3039.459 | -218.4953
3041.387 | -184.2407
3043.316 | -195.0871
3045.244 | -197.2449
3047.173 | -186.2799
3049.101 | -201.459
3051.03 | -204.7042
3052.958 | -172.5271
3054.886 | -216.8907
3056.815 | -211.6313
3058.743 | -181.4703
3060.672 | -211.3042
3062.6 | -206.5654
3064.529 | -176.0311
3066.457 | -170.6753
3068.386 | -164.6176
3070.314 | -158.0368
3072.243 | -165.4553
3074.171 | -183.5671
3076.1 | -157.4444
3078.028 | -203.5244
3079.957 | -176.3394
3081.885 | -181.4784
3083.813 | -158.1936
3085.742 | -160.9879
3087.67 | -167.4555
3089.599 | -165.9837
3091.527 | -166.1859
3093.456 | -153.3843
3095.384 | -155.051
3097.313 | -150.2812
3099.241 | -158.3402
3101.17 | -196.1851
3103.098 | -145.8463
3105.027 | -172.3437
3106.955 | -151.9631
3108.884 | -138.8194
3110.812 | -144.3922
3112.74 | -178.4955
3114.669 | -161.2192
3116.597 | -145.9654
3118.526 | -136.6649
3120.454 | -137.5891
3122.383 | -99.5721
3124.311 | -113.7822
3126.24 | -112.1853
3128.168 | -132.4818
3130.097 | -127.5161
3132.025 | -88.522
3133.954 | -99.78108
3135.882 | -105.0054
3137.811 | -82.73172
3139.739 | -103.2418
3141.667 | -97.65787
3143.596 | -96.58984
3145.524 | -98.55055
3147.453 | -90.06036
3149.381 | -84.58952
3151.31 | -68.79919
3153.238 | -93.48599
3155.167 | -66.9422
3157.095 | -50.20142
3159.024 | -55.49408
3160.952 | -41.82809
3162.881 | -45.60297
3164.809 | -72.67438
3166.738 | -101.2529
3168.666 | -20.77893
3170.594 | -38.72058
3172.523 | -44.03491
3174.451 | -42.04102
3176.38 | -30.80176
3178.308 | -19.68433
3180.237 | -24.8988
3182.165 | -11.07019
3184.094 | -43.6781
3186.022 | -0.98871
3187.951 | -21.46033
3189.879 | -8.77979
3191.808 | 7.2912
3193.736 | 1.39209
3195.665 | -11.61377
3197.593 | -31.42883
3199.521 | -23.78229
3201.45 | 1.50427
3203.378 | 23.15173
3205.307 | 29.30511
3207.235 | 2.6571
3209.164 | 13.40613
3211.092 | -24.5351
3213.021 | 34.47369
3214.949 | 9.58936
3216.878 | -16.81805
3218.806 | -10.92023
3220.735 | -8.57642
3222.663 | 19.46545
3224.592 | 41.11768
3226.52 | 9.28748
3228.448 | 5.86108
3230.377 | 26.8479
3232.305 | 32.89581
3234.234 | 16.13098
3236.162 | -8.17889
3238.091 | 34.51636
3240.019 | 35.0976
3241.948 | 39.91766
3243.876 | 20.54413
3245.805 | -9.78967
3247.733 | 30.2832
3249.662 | 53.78308
3251.59 | 31.44403
3253.519 | 53.12469
3255.447 | 54.26117
3257.375 | 35.73602
3259.304 | 29.98779
3261.232 | 63.91107
3263.161 | 90.24695
3265.089 | 44.81042
3267.018 | 15.70203
3268.946 | 60.91724
3270.875 | 54.03851
3272.803 | 41.76422
3274.732 | 56.08826
3276.66 | 65.96704
3278.589 | 64.83002
3280.517 | 66.89325
3282.446 | 54.89563
3284.374 | 74.26685
3286.302 | 82.76776
3288.231 | 88.67346
3290.159 | 86.37488
3292.088 | 101.703
3294.016 | 60.57721
3295.945 | 57.4917
3297.873 | 105.1361
3299.802 | 94.56458
3301.73 | 69.3941
3303.659 | 79.35388
3305.587 | 94.48212
3307.516 | 102.8577
3309.444 | 116.0531
3311.373 | 121.9816
3313.301 | 100.3911
3315.229 | 115.3393
3317.158 | 124.399
3319.086 | 86.79309
3321.015 | 103.4376
3322.943 | 140.2606
3324.872 | 128.8282
3326.8 | 118.9701
3328.729 | 119.3394
3330.657 | 115.9425
3332.586 | 118.2045
3334.514 | 116.972
3336.443 | 118.4971
3338.371 | 119.137
3340.3 | 98.07086
3342.228 | 123.3244
3344.156 | 149.4398
3346.085 | 170.5351
3348.013 | 146.2106
3349.942 | 129.7151
3351.87 | 156.1489
3353.799 | 153.765
3355.727 | 116.0556
3357.656 | 131.3691
3359.584 | 133.1302
3361.513 | 153.9454
3363.441 | 142.7096
3365.37 | 139.0494
3367.298 | 136.1316
3369.227 | 150.3527
3371.155 | 146.1666
3373.083 | 144.5369
3375.012 | 118.7354
3376.94 | 100.7772
3378.869 | 130.6085
3380.797 | 124.8637
3382.726 | 87.36627
3384.654 | 131.1669
3386.583 | 85.69708
3388.511 | 101.1106
3390.44 | 111.7665
3392.368 | 109.5652
3394.297 | 87.90729
3396.225 | 100.6216
3398.154 | 86.90155
3400.082 | 92.80487