## Sheet1
Raman | Intensity
50.65522 | 78.89227
51.61945 | 45.53648
52.58368 | -12.90475
53.54792 | -26.70877
54.51215 | -42.82787
55.47638 | -55.74511
56.44062 | -59.27324
57.40485 | -64.1494
58.36908 | -53.10955
59.33332 | -66.03114
60.29755 | -85.05011
61.26178 | -82.0939
62.22602 | -111.873
63.19025 | -116.421
64.15448 | -100.1465
65.11871 | -85.13696
66.08295 | -100.8112
67.04718 | -99.12915
68.01141 | -88.7662
68.97565 | -86.6664
69.93988 | -97.94551
70.90411 | -98.22374
71.86835 | -79.7245
72.83258 | -78.44592
73.79681 | -79.1772
74.76105 | -59.58168
75.72528 | -92.8822
76.68951 | -85.07262
77.65375 | -79.00299
78.61798 | -89.55212
79.58221 | -93.42572
80.54645 | -81.0975
81.51068 | -65.96977
82.47491 | -53.45303
83.43915 | -45.83402
84.40338 | -42.45192
85.36761 | -49.1333
86.33185 | -57.27124
87.29608 | -63.26627
88.26031 | -63.65818
89.22455 | -44.5893
90.18878 | -30.19263
91.15302 | -21.52995
92.11725 | -14.20514
93.08148 | -2.77012
94.04572 | -7.2882
95.00995 | -3.58668
95.97418 | -1.03695
96.93842 | -3.87193
97.90265 | 0.17744
98.86688 | 20.70393
99.83112 | 15.67247
100.7953 | -3.83989
101.7596 | -12.619
102.7238 | 1.28698
103.688 | -1.73856
104.6523 | -3.47788
105.6165 | -2.60601
106.5807 | -6.14205
107.545 | -0.75429
108.5092 | 6.44863
109.4734 | -4.02751
110.4377 | -28.28167
111.4019 | -36.68201
112.3661 | -7.04664
113.3304 | -7.28445
114.2946 | -16.45097
115.2589 | -10.13637
116.2231 | 5.96891
117.1873 | -5.61364
118.1516 | -10.79101
119.1158 | -13.15535
120.08 | -21.78753
121.0443 | -16.81299
122.0085 | 8.76699
122.9727 | 27.5588
123.937 | 28.82023
124.9012 | 18.01448
125.8654 | 24.41736
126.8297 | 12.39955
127.7939 | 3.89897
128.7581 | 18.5396
129.7224 | 60.29059
130.6866 | 44.84576
131.6508 | 59.56927
132.6151 | 65.42503
133.5793 | 55.95984
134.5435 | 109.4427
135.5078 | 120.4806
136.472 | 120.4022
137.4362 | 129.1345
138.4005 | 150.0531
139.3647 | 152.7187
140.3289 | 149.8735
141.2932 | 142.8299
142.2574 | 153.2108
143.2216 | 195.1835
144.1859 | 215.2356
145.1501 | 229.2206
146.1143 | 241.1395
147.0786 | 261.9075
148.0428 | 300.3987
149.007 | 316.5724
149.9713 | 360.9137
150.9355 | 397.9786
151.8997 | 425.4173
152.864 | 482.4032
153.8282 | 566.093
154.7924 | 628.8411
155.7567 | 699.3865
156.7209 | 794.5052
157.6851 | 890.7496
158.6494 | 963.5164
159.6136 | 1015.56
160.5778 | 1047.265
161.5421 | 1063.004
162.5063 | 1075.562
163.4705 | 1056.5
164.4348 | 1016.246
165.399 | 967.8184
166.3632 | 924.4109
167.3275 | 895.5226
168.2917 | 893.4016
169.2559 | 912.6948
170.2202 | 934.1047
171.1844 | 942.94
172.1486 | 969.8806
173.1129 | 1032.724
174.0771 | 1108.94
175.0413 | 1180.371
176.0056 | 1245.081
176.9698 | 1367.956
177.934 | 1442.553
178.8983 | 1531.89
179.8625 | 1633.492
180.8267 | 1681.048
181.791 | 1693.873
182.7552 | 1686.534
183.7194 | 1636.622
184.6837 | 1559.472
185.6479 | 1507.779
186.6121 | 1393.101
187.5764 | 1280.057
188.5406 | 1160.159
189.5048 | 1046.478
190.4691 | 991.4178
191.4333 | 885.2177
192.3975 | 792.4975
193.3618 | 715.1192
194.326 | 645.4345
195.2902 | 584.1727
196.2545 | 548.5866
197.2187 | 494.2812
198.1829 | 443.6137
199.1472 | 413.7237
200.1114 | 371.369
201.0756 | 348.4097
202.0399 | 335.8641
203.0041 | 316.1293
203.9683 | 286.8214
204.9326 | 288.2725
205.8968 | 260.0721
206.861 | 252.6195
207.8253 | 252.5159
208.7895 | 239.8346
209.7537 | 251.254
210.718 | 229.4936
211.6822 | 202.919
212.6464 | 188.6613
213.6107 | 191.1767
214.5749 | 195.6969
215.5391 | 199.1775
216.5034 | 179.7779
217.4676 | 163.4663
218.4318 | 178.2649
219.3961 | 173.0659
220.3603 | 174.5587
221.3245 | 180.9253
222.2888 | 185.5066
223.253 | 183.3528
224.2172 | 184.3165
225.1815 | 182.8551
226.1457 | 185.2866
227.1099 | 187.373
228.0742 | 182.9685
229.0384 | 184.4487
230.0026 | 187.6272
230.9669 | 197.5339
231.9311 | 208.0938
232.8953 | 208.6664
233.8596 | 198.6839
234.8238 | 186.1134
235.788 | 192.2095
236.7523 | 211.5641
237.7165 | 226.8813
238.6807 | 247.1059
239.645 | 246.9073
240.6092 | 250.348
241.5734 | 259.653
242.5377 | 264.2057
243.5019 | 266.5291
244.4661 | 268.4657
245.4304 | 289.4099
246.3946 | 311.9454
247.3588 | 313.5162
248.3231 | 348.998
249.2873 | 354.9284
250.2515 | 350.2797
251.2158 | 363.5026
252.18 | 406.9399
253.1442 | 420.1558
254.1085 | 443.8996
255.0727 | 466.6939
256.0369 | 490.8204
257.0012 | 524.3716
257.9654 | 563.8119
258.9296 | 610.6814
259.8939 | 654.553
260.8581 | 707.3307
261.8223 | 781.0682
262.7866 | 848.6942
263.7508 | 927.2108
264.715 | 1037.684
265.6793 | 1170.219
266.6435 | 1311.05
267.6077 | 1479.566
268.572 | 1697.554
269.5362 | 1933.475
270.5004 | 2200.403
271.4647 | 2514.222
272.4289 | 2846.441
273.3931 | 3265.336
274.3574 | 3622.657
275.3216 | 3918.344
276.2858 | 4157.568
277.2501 | 4231.564
278.2143 | 4219.537
279.1785 | 4035.512
280.1428 | 3721.153
281.107 | 3370.549
282.0712 | 3083.91
283.0355 | 2737.199
283.9997 | 2391.395
284.9639 | 2097.662
285.9282 | 1863.892
286.8924 | 1637.45
287.8566 | 1439.136
288.8209 | 1278.786
289.7851 | 1141.854
290.7493 | 1020.604
291.7136 | 922.4834
292.6778 | 837.2478
293.642 | 773.6608
294.6063 | 718.6176
295.5705 | 655.6374
296.5347 | 576.3723
297.499 | 528.8417
298.4632 | 501.4959
299.4274 | 467.4368
300.3917 | 421.392
301.3559 | 380.6705
302.3201 | 370.2417
303.2844 | 361.1049
304.2486 | 343.2705
305.2128 | 321.6473
306.1771 | 306.9603
307.1413 | 295.0777
308.1055 | 281.4279
309.0698 | 271.7888
310.034 | 255.649
310.9982 | 228.4316
311.9625 | 228.1933
312.9267 | 220.3752
313.8909 | 204.6348
314.8552 | 195.3126
315.8194 | 196.3192
316.7836 | 178.3735
317.7479 | 171.0973
318.7121 | 158.7443
319.6763 | 150.4317
320.6406 | 150.6046
321.6048 | 146.365
322.569 | 147.8701
323.5333 | 128.5581
324.4975 | 127.5038
325.4617 | 143.1507
326.426 | 122.178
327.3902 | 95.67233
328.3544 | 107.3951
329.3187 | 108.4712
330.2829 | 98.59756
331.2471 | 112.6932
332.2114 | 101.8389
333.1756 | 97.77527
334.1398 | 84.93686
335.1041 | 77.35576
336.0683 | 92.88152
337.0325 | 100.9314
337.9968 | 83.3907
338.961 | 79.47835
339.9252 | 87.38004
340.8895 | 85.99316
341.8537 | 54.87664
342.8179 | 52.86481
343.7822 | 56.1185
344.7464 | 64.98633
345.7106 | 68.94218
346.6749 | 41.86404
347.6391 | 54.90563
348.6033 | 67.08076
349.5676 | 71.14267
350.5318 | 68.00762
351.496 | 62.85118
352.4603 | 66.2356
353.4245 | 66.63347
354.3887 | 67.68854
355.353 | 70.15406
356.3172 | 67.54751
357.2814 | 37.41328
358.2457 | 32.85812
359.2099 | 37.00274
360.1741 | 50.40515
361.1384 | 65.98035
362.1026 | 48.81316
363.0668 | 21.76509
364.0311 | 32.32164
364.9953 | 52.27505
365.9595 | 54.76643
366.9238 | 42.91822
367.888 | 37.85432
368.8522 | 43.19653
369.8165 | 49.14775
370.7807 | 51.73461
371.7449 | 52.30443
372.7092 | 46.78556
373.6734 | 29.42449
374.6376 | 27.60867
375.6019 | 38.47439
376.5661 | 45.44753
377.5303 | 39.72816
378.4946 | 16.90636
379.4588 | 13.6498
380.423 | 26.24691
381.3873 | 35.5064
382.3515 | 22.72287
383.3157 | 11.33297
384.28 | 10.84996
385.2442 | -0.12327
386.2084 | -12.27554
387.1727 | 0.97484
388.1369 | 8.21882
389.1011 | -0.40758
390.0654 | 12.26283
391.0296 | 30.87347
391.9938 | 27.12476
392.9581 | 9.26037
393.9223 | 22.61012
394.8865 | 16.31931
395.8508 | 1.93226
396.815 | 0.96765
397.7792 | 20.50457
398.7435 | 35.11771
399.7077 | 24.1312
400.6719 | -3.69121
401.6362 | -14.19637
402.6004 | 15.73272
403.5646 | 13.37836
404.5289 | 0.17459
405.4931 | 0.38433
406.4573 | 5.40088
407.4216 | 6.12988
408.3858 | 17.11488
409.35 | -7.31692
410.3143 | -15.10185
411.2785 | -6.91902
412.2427 | -0.39866
413.207 | -11.60018
414.1712 | -16.26934
415.1354 | 10.67938
416.0997 | 9.39658
417.0639 | -18.00057
418.0281 | -31.12022
418.9924 | 4.09139
419.9566 | 13.97204
420.9208 | 5.57884
421.8851 | 2.33952
422.8493 | 5.97284
423.8135 | -9.19998
424.7778 | -10.10697
425.742 | 1.69664
426.7062 | 3.91496
427.6705 | -0.63203
428.6347 | 3.52247
429.5989 | 11.22887
430.5632 | 7.91054
431.5274 | -6.62456
432.4916 | -10.90156
433.4559 | -0.21461
434.4201 | -1.97748
435.3843 | -5.96287
436.3486 | 3.31334
437.3128 | 5.89544
438.277 | -0.11774
439.2413 | -2.32023
440.2055 | -1.2145
441.1697 | 4.27114
442.134 | 6.58933
443.0982 | 1.87777
444.0624 | -5.22177
445.0267 | -2.06683
445.9909 | -7.0163
446.9551 | -9.14948
447.9194 | -0.93094
448.8836 | 6.2734
449.8478 | -0.69471
450.8121 | 9.73437
451.7763 | 8.75244
452.7405 | -7.03904
453.7048 | -11.93984
454.669 | 3.87961
455.6332 | 11.0799
456.5975 | 1.19278
457.5617 | -16.88261
458.5259 | -9.71607
459.4902 | 6.36016
460.4544 | -3.31069
461.4186 | -4.23322
462.3829 | 13.07495
463.3471 | 9.80345
464.3113 | 10.63079
465.2756 | 19.05758
466.2398 | -7.42698
467.204 | 12.93105
468.1683 | 9.79215
469.1325 | -0.01348
470.0967 | -0.07702
471.061 | 10.18139
472.0252 | 7.26406
472.9894 | -17.59445
473.9537 | -19.10657
474.9179 | 7.82969
475.8821 | 32.38832
476.8464 | 12.11935
477.8106 | -2.62236
478.7748 | -17.41425
479.7391 | -17.35608
480.7033 | -1.56355
481.6675 | 13.92626
482.6318 | 0.07992
483.596 | 16.76844
484.5602 | 16.64532
485.5245 | 24.9816
486.4887 | 34.82493
487.4529 | 14.42155
488.4172 | 0.24171
489.3814 | -17.14345
490.3456 | 1.17033
491.3099 | 17.74777
492.2741 | 9.25553
493.2383 | 14.88849
494.2026 | 25.95287
495.1668 | 20.02797
496.131 | 16.56491
497.0953 | 20.51522
498.0595 | 21.90608
499.0237 | 7.32093
499.988 | -4.18832
500.9522 | 1.1506
501.9164 | 7.30408
502.8807 | 4.71034
503.8449 | 0.32055
504.8091 | 8.3544
505.7734 | -2.02573
506.7376 | -2.42088
507.7018 | 6.32901
508.6661 | 11.5772
509.6303 | 6.66028
510.5945 | 8.17429
511.5588 | -4.13478
512.523 | -7.54358
513.4872 | 3.27048
514.4515 | 15.95642
515.4157 | 14.23262
516.3799 | 9.61469
517.3442 | -2.8013
518.3084 | -1.33871
519.2726 | 11.36535
520.2369 | 10.18445
521.2011 | 2.90819
522.1653 | 8.97127
523.1296 | -2.48624
524.0938 | -8.79182
525.058 | 8.13364
526.0223 | 26.79128
526.9865 | 6.27967
527.9507 | 10.48379
528.915 | 11.91292
529.8792 | 2.30624
530.8434 | -11.65429
531.8077 | -24.07631
532.7719 | 2.70494
533.7361 | -0.64613
534.7004 | -7.72045
535.6646 | -1.07554
536.6288 | 10.42872
537.5931 | 2.14783
538.5573 | -18.13351
539.5215 | 14.49614
540.4858 | 35.17759
541.45 | 23.75304
542.4142 | 29.14833
543.3785 | 20.63227
544.3427 | -4.08209
545.3069 | 8.52999
546.2712 | 18.10268
547.2354 | 8.85135
548.1996 | 34.56277
549.1639 | 19.69875
550.1281 | 7.3901
551.0923 | 14.76874
552.0566 | 10.063
553.0208 | -18.74274
553.985 | -10.24698
554.9493 | 18.79163
555.9135 | 18.54962
556.8777 | -1.10981
557.842 | -13.04419
558.8062 | -0.04751
559.7704 | 18.21977
560.7347 | -1.08333
561.6989 | -15.00546
562.6631 | 1.89125
563.6274 | 22.65021
564.5916 | 12.06418
565.5558 | 29.32086
566.5201 | 22.35131
567.4843 | 14.3591
568.4485 | 20.2865
569.4128 | 33.47034
570.377 | 33.94711
571.3412 | 24.72438
572.3055 | 11.56603
573.2697 | 2.45204
574.2339 | 4.91757
575.1982 | 16.01839
576.1624 | 23.16765
577.1266 | 24.14653
578.0909 | 11.34613
579.0551 | 7.31274
580.0193 | 13.06654
580.9836 | 19.10932
581.9478 | 16.05761
582.912 | 3.49271
583.8763 | 1.08395
584.8405 | 10.01811
585.8047 | 11.23018
586.769 | -4.00906
587.7332 | -15.38711
588.6974 | 3.22639
589.6617 | 22.68401
590.6259 | 19.72319
591.5901 | 5.23451
592.5544 | -2.02525
593.5186 | -0.44401
594.4828 | 4.8871
595.4471 | 21.79407
596.4113 | 21.9663
597.3755 | 16.5845
598.3398 | 20.59483
599.304 | 16.1919
600.2682 | 21.86779
601.2325 | 23.41729
602.1967 | 3.1724
603.1609 | -5.79754
604.1252 | 14.2459
605.0894 | 4.83825
606.0536 | 7.21391
607.0179 | 13.44935
607.9821 | 24.75829
608.9464 | 23.64737
609.9106 | 6.31243
610.8748 | 11.85607
611.8391 | 9.16203
612.8033 | 1.87877
613.7675 | 12.95431
614.7318 | 24.20314
615.696 | 15.80151
616.6602 | 14.45816
617.6245 | 12.36233
618.5887 | 12.84397
619.5529 | 8.52658
620.5172 | 11.89972
621.4814 | 21.24965
622.4456 | -6.32547
623.4099 | 5.43042
624.3741 | 3.35601
625.3383 | -1.19928
626.3026 | 1.73062
627.2668 | 14.88476
628.231 | 33.56319
629.1953 | 11.94355
630.1595 | 9.56764
631.1237 | 4.41624
632.088 | 8.9991
633.0522 | 30.86356
634.0164 | 33.60178
634.9807 | 23.60774
635.9449 | 21.24008
636.9091 | 22.48061
637.8734 | 26.86547
638.8376 | 29.98757
639.8018 | 21.63387
640.7661 | 28.44093
641.7303 | 30.43903
642.6945 | 7.2846
643.6588 | 6.7425
644.623 | 35.79158
645.5872 | 20.45098
646.5515 | 12.40242
647.5157 | 18.65122
648.4799 | 25.15527
649.4442 | 22.11639
650.4084 | 12.50708
651.3726 | 9.26981
652.3369 | 10.85259
653.3011 | 22.72968
654.2653 | 22.63202
655.2296 | 17.31606
656.1938 | 13.77182
657.158 | 8.31307
658.1223 | -1.56061
659.0865 | 7.13722
660.0507 | 6.693
661.015 | 1.33174
661.9792 | 0.93843
662.9434 | 6.92962
663.9077 | 5.74063
664.8719 | 2.02364
665.8361 | -4.56423
666.8004 | -7.15151
667.7646 | 0.67011
668.7288 | 17.29937
669.6931 | 26.96313
670.6573 | 16.32726
671.6215 | 18.23203
672.5858 | 25.90145
673.55 | 21.18892
674.5142 | 6.12868
675.4785 | 17.93019
676.4427 | 20.0638
677.4069 | 27.15846
678.3712 | 29.02506
679.3354 | 23.72647
680.2996 | 16.83857
681.2639 | 15.05054
682.2281 | 12.28231
683.1923 | 16.28522
684.1566 | 19.80001
685.1208 | 14.41561
686.085 | 8.37177
687.0493 | 18.50989
688.0135 | 24.45502
688.9777 | -2.66982
689.942 | 14.83225
690.9062 | 32.41882
691.8704 | 29.72798
692.8347 | 26.2623
693.7989 | 18.53258
694.7631 | 18.26043
695.7274 | 6.14941
696.6916 | 17.8476
697.6558 | 22.7348
698.6201 | -6.70353
699.5843 | -11.44742
700.5485 | 3.71434
701.5128 | 6.97453
702.477 | 16.17017
703.4412 | 16.65313
704.4055 | 3.77139
705.3697 | 2.54134
706.3339 | 12.21249
707.2982 | 9.63932
708.2624 | 10.94057
709.2266 | 1.16147
710.1909 | -5.43993
711.1551 | 15.66008
712.1193 | 16.24931
713.0836 | 25.82746
714.0478 | 24.00472
715.012 | 10.60376
715.9763 | 2.26271
716.9405 | 4.20886
717.9047 | -7.86099
718.869 | 16.51871
719.8332 | 25.68792
720.7974 | 16.21864
721.7617 | 13.80057
722.7259 | 22.30101
723.6901 | 17.28036
724.6544 | 32.34628
725.6186 | 19.10581
726.5828 | 16.58447
727.5471 | 18.77153
728.5113 | 20.85072
729.4755 | 23.71585
730.4398 | 16.25848
731.404 | 21.92754
732.3682 | 20.73194
733.3325 | 17.28902
734.2967 | 15.81623
735.2609 | 15.62279
736.2252 | 13.37746
737.1894 | 16.8127
738.1536 | 12.66626
739.1179 | 19.00289
740.0821 | 13.19286
741.0463 | -1.92751
742.0106 | 1.17807
742.9748 | 10.75706
743.939 | 8.91209
744.9033 | 15.71158
745.8675 | 21.14106
746.8317 | 20.11764
747.796 | 18.08856
748.7602 | 25.2025
749.7244 | 36.05009
750.6887 | 28.68534
751.6529 | 18.16345
752.6171 | 21.10416
753.5814 | 30.89672
754.5456 | 24.97507
755.5098 | 4.09251
756.4741 | -3.64863
757.4383 | 7.54322
758.4025 | 14.88824
759.3668 | 18.51601
760.331 | 23.12772
761.2952 | 16.25156
762.2595 | 8.07438
763.2237 | 14.27883
764.1879 | 14.84892
765.1522 | 10.83294
766.1164 | 16.62838
767.0806 | 37.70099
768.0449 | 42.59967
769.0091 | 22.40488
769.9733 | 4.73822
770.9376 | 9.59736
771.9018 | 25.54093
772.866 | 30.81837
773.8303 | 21.18533
774.7945 | 28.8042
775.7587 | 19.93638
776.723 | 13.12312
777.6872 | 18.12722
778.6514 | 21.2883
779.6157 | 15.18898
780.5799 | 36.16683
781.5441 | 22.36432
782.5084 | 27.52904
783.4726 | 22.43019
784.4368 | 6.16526
785.4011 | -0.63525
786.3653 | 15.44092
787.3295 | 21.55501
788.2938 | 17.38643
789.258 | 23.45078
790.2222 | 35.38671
791.1865 | 29.74291
792.1507 | 9.65155
793.1149 | 20.99224
794.0792 | 6.42144
795.0434 | 16.51302
796.0076 | 12.17967
796.9719 | 6.68346
797.9361 | 8.38457
798.9003 | 13.60723
799.8646 | 33.06022
800.8288 | 20.56838
801.793 | 21.82332
802.7573 | 24.98387
803.7215 | 21.58662
804.6857 | 14.37537
805.65 | 12.24204
806.6142 | 15.86038
807.5784 | 22.42897
808.5427 | 19.29126
809.5069 | 11.84993
810.4711 | 7.34433
811.4354 | 10.03375
812.3996 | 16.84269
813.3638 | 3.70916
814.3281 | 24.4909
815.2923 | 27.79816
816.2565 | 19.42471
817.2208 | 5.68451
818.185 | -4.84923
819.1492 | 13.73327
820.1135 | 30.8141
821.0777 | 18.16203
822.0419 | 18.41304
823.0062 | 20.5159
823.9704 | 18.60966
824.9346 | 21.48617
825.8989 | 18.43646
826.8631 | 1.98512
827.8273 | 8.96664
828.7916 | 17.86891
829.7558 | 12.73854
830.72 | 0.82993
831.6843 | 0.87285
832.6485 | 6.0252
833.6127 | 7.80069
834.577 | 15.77757
835.5412 | 21.11661
836.5054 | 18.89587
837.4697 | 13.55845
838.4339 | 14.65643
839.3981 | 22.58355
840.3624 | 26.68359
841.3266 | 12.51769
842.2908 | 13.69391
843.2551 | 32.43321
844.2193 | 42.13008
845.1835 | 20.43465
846.1478 | -5.8226
847.112 | 2.38527
848.0762 | 25.63916
849.0405 | 27.13525
850.0047 | 15.9782
850.9689 | 17.91708
851.9332 | 28.41899
852.8974 | 10.16312
853.8616 | 1.50894
854.8259 | 12.91062
855.7901 | 15.76366
856.7543 | 15.17188
857.7186 | 20.6771
858.6828 | 10.47104
859.647 | 10.56294
860.6113 | 0.50032
861.5755 | 14.26735
862.5397 | 29.38899
863.504 | 34.8693
864.4682 | 33.44794
865.4324 | 22.75808
866.3967 | 13.43922
867.3609 | 8.14219
868.3251 | 15.69623
869.2894 | 2.60543
870.2536 | -6.80315
871.2178 | 7.44426
872.1821 | -5.19428
873.1463 | 11.20213
874.1105 | -8.63087
875.0748 | 8.87173
876.039 | 21.97087
877.0032 | 18.6918
877.9675 | 7.85098
878.9317 | -22.55616
879.8959 | -17.99342
880.8602 | -6.82626
881.8244 | 7.47076
882.7886 | 8.44725
883.7529 | 8.20779
884.7171 | 11.89308
885.6813 | -4.45087
886.6456 | 2.46148
887.6098 | 27.69752
888.574 | 4.05715
889.5383 | -3.9893
890.5025 | 14.60247
891.4667 | 21.83229
892.431 | 0.87366
893.3952 | 9.40419
894.3594 | -14.00883
895.3237 | 1.69524
896.2879 | 21.61187
897.2521 | 16.9744
898.2164 | 3.69556
899.1806 | 12.18243
900.1448 | -9.75918
901.1091 | -1.97784
902.0733 | 2.32886
903.0375 | 15.96578
904.0018 | 15.17257
904.966 | 0.88355
905.9302 | 5.71843
906.8945 | 8.22806
907.8587 | 13.75292
908.8229 | -13.14146
909.7872 | -12.11382
910.7514 | 8.75362
911.7156 | 15.69463
912.6799 | 1.4686
913.6441 | 1.53549
914.6083 | 12.20399
915.5726 | 7.70361
916.5368 | -23.82589
917.501 | -26.19939
918.4653 | -6.52504
919.4295 | -6.73628
920.3937 | -4.65161
921.358 | 26.33045
922.3222 | 11.10072
923.2864 | -5.71266
924.2507 | -1.19305
925.2149 | 13.33227
926.1791 | 16.55411
927.1434 | 6.71323
928.1076 | 6.31109
929.0718 | 10.86517
930.0361 | 2.35006
931.0003 | -12.79075
931.9645 | -22.25562
932.9288 | -14.48684
933.893 | 5.75077
934.8572 | -1.24136
935.8215 | -10.84505
936.7857 | -6.21857
937.7499 | -1.89917
938.7142 | -4.37885
939.6784 | -7.12969
940.6426 | -0.88297
941.6069 | 10.83029
942.5711 | 9.22065
943.5353 | 4.83116
944.4996 | 4.22924
945.4638 | 13.21239
946.428 | 11.93818
947.3923 | -2.53473
948.3565 | 1.992
949.3207 | 4.08692
950.285 | -9.54306
951.2492 | 5.34332
952.2134 | 17.51987
953.1777 | 9.00234
954.1419 | -6.03836
955.1061 | -2.89383
956.0704 | 11.98053
957.0346 | 3.48162
957.9988 | -6.98442
958.9631 | -3.51591
959.9273 | -7.32827
960.8915 | -7.74274
961.8558 | 5.64091
962.82 | 1.82614
963.7842 | 3.48438
964.7485 | 6.54438
965.7127 | 5.91528
966.6769 | 23.26049
967.6412 | 6.45255
968.6054 | -20.07232
969.5696 | 14.95107
970.5339 | -8.72359
971.4981 | 0.65502
972.4623 | -20.81389
973.4266 | 10.30409
974.3908 | 25.03341
975.355 | 9.67854
976.3193 | 3.06455
977.2835 | 0.20083
978.2477 | -11.05006
979.212 | 2.99646
980.1762 | 6.01525
981.1404 | 9.79622
982.1047 | 9.79414
983.0689 | 5.45159
984.0331 | 0.25529
984.9974 | -22.32912
985.9616 | -21.47693
986.9258 | -11.63659
987.8901 | -22.19322
988.8543 | -15.18961
989.8185 | -6.81266
990.7828 | -9.06668
991.747 | 12.813
992.7112 | 10.35153
993.6755 | 5.53126
994.6397 | 5.17054
995.6039 | -4.90509
996.5682 | -14.54739
997.5324 | -8.42213
998.4966 | 8.25352
999.4609 | 8.2572
1000.425 | 4.30324
1001.389 | 9.54258
1002.354 | 16.95571
1003.318 | 16.24759
1004.282 | 13.47828
1005.246 | 2.31055
1006.211 | -25.154
1007.175 | -30.63168
1008.139 | -9.46936
1009.103 | 6.61989
1010.067 | 12.77091
1011.032 | 8.34071
1011.996 | 4.68842
1012.96 | 6.52866
1013.924 | 5.11002
1014.889 | 4.99566
1015.853 | 6.70389
1016.817 | 3.321
1017.781 | -0.77016
1018.746 | 0.33631
1019.71 | 8.0999
1020.674 | 9.08692
1021.638 | -12.93816
1022.602 | -19.71165
1023.567 | -13.07107
1024.531 | -16.50241
1025.495 | -10.6393
1026.459 | -8.44138
1027.424 | -13.04641
1028.388 | -12.06292
1029.352 | -2.40868
1030.316 | 17.86273
1031.281 | 18.21977
1032.245 | 9.1953
1033.209 | 11.02065
1034.173 | 8.11589
1035.138 | -9.6449
1036.102 | -24.35689
1037.066 | -10.58304
1038.03 | 20.40937
1038.995 | 0.83128
1039.959 | -16.3521
1040.923 | -6.92168
1041.887 | 20.15538
1042.851 | 28.91162
1043.816 | 3.98688
1044.78 | -7.1913
1045.744 | -2.77581
1046.708 | 25.76793
1047.673 | 18.95259
1048.637 | 4.626
1049.601 | 2.09225
1050.565 | 5.47378
1051.53 | -2.17977
1052.494 | -22.41183
1053.458 | 7.1931
1054.422 | 9.71449
1055.386 | 5.8961
1056.351 | 3.53632
1057.315 | 1.18671
1058.279 | 1.59862
1059.243 | 9.77445
1060.208 | 17.44407
1061.172 | 6.10236
1062.136 | 18.97291
1063.1 | 2.37037
1064.065 | -1.3424
1065.029 | 9.58979
1065.993 | 21.25976
1066.957 | 27.1271
1067.922 | 16.84626
1068.886 | -0.86179
1069.85 | -15.16557
1070.814 | 1.96837
1071.778 | 13.39481
1072.743 | 17.23248
1073.707 | 16.96182
1074.671 | 10.57342
1075.635 | 6.79015
1076.6 | 1.30303
1077.564 | -2.08908
1078.528 | 9.07974
1079.492 | 14.91809
1080.457 | 16.15153
1081.421 | 12.96919
1082.385 | 1.44615
1083.349 | -7.4203
1084.313 | 23.44023
1085.278 | 21.66579
1086.242 | 27.36373
1087.206 | 22.52718
1088.17 | 15.12523
1089.135 | 21.25791
1090.099 | 27.99517
1091.063 | 5.58765
1092.027 | -11.57204
1092.992 | 16.27015
1093.956 | 18.05055
1094.92 | 7.53348
1095.884 | 5.80635
1096.849 | 16.50317
1097.813 | 24.00106
1098.777 | 12.31168
1099.741 | -6.85372
1100.705 | 18.32098
1101.67 | 19.55812
1102.634 | 20.45165
1103.598 | 11.57701
1104.562 | -2.05898
1105.527 | -7.9634
1106.491 | -0.10762
1107.455 | 14.20022
1108.419 | 8.67166
1109.384 | 0.61951
1110.348 | 14.351
1111.312 | 25.93093
1112.276 | 25.69617
1113.24 | 22.78547
1114.205 | 25.54484
1115.169 | 26.12624
1116.133 | 11.9349
1117.097 | 4.37982
1118.062 | -0.08346
1119.026 | 6.24858
1119.99 | 24.70961
1120.954 | 28.72535
1121.919 | 19.72844
1122.883 | 25.65078
1123.847 | 35.03917
1124.811 | 23.23343
1125.776 | -6.29462
1126.74 | -6.04008
1127.704 | 2.47007
1128.668 | 7.8881
1129.632 | 13.77378
1130.597 | 20.28187
1131.561 | 19.72628
1132.525 | 21.40542
1133.489 | 25.01249
1134.454 | 3.17065
1135.418 | 3.83521
1136.382 | 2.43905
1137.346 | 16.59378
1138.311 | 35.01556
1139.275 | 22.7566
1140.239 | 14.95351
1141.203 | 27.54624
1142.167 | 16.54658
1143.132 | 11.65964
1144.096 | 9.6295
1145.06 | 20.82266
1146.024 | 31.14249
1146.989 | 29.92
1147.953 | 28.17289
1148.917 | 15.72459
1149.881 | 9.56914
1150.846 | 18.21431
1151.81 | 15.67502
1152.774 | 6.49441
1153.738 | 15.73957
1154.703 | 28.19034
1155.667 | 24.11243
1156.631 | 23.86835
1157.595 | 0.45527
1158.559 | 12.16679
1159.524 | 28.90442
1160.488 | 23.98873
1161.452 | 23.7261
1162.416 | 40.10327
1163.381 | 52.83046
1164.345 | 47.04505
1165.309 | 44.81176
1166.273 | 38.21232
1167.238 | 39.67352
1168.202 | 38.0662
1169.166 | 41.92252
1170.13 | 36.89876
1171.094 | 26.49414
1172.059 | 26.04958
1173.023 | 27.92075
1173.987 | 3.30567
1174.951 | 23.16608
1175.916 | 39.69226
1176.88 | 41.34882
1177.844 | 46.59658
1178.808 | 51.9175
1179.773 | 39.4243
1180.737 | 25.53839
1181.701 | 39.73017
1182.665 | 43.96914
1183.63 | 55.65408
1184.594 | 55.26647
1185.558 | 47.47952
1186.522 | 45.58477
1187.486 | 37.33382
1188.451 | 38.55524
1189.415 | 52.11208
1190.379 | 45.62539
1191.343 | 24.94704
1192.308 | 37.80582
1193.272 | 39.14494
1194.236 | 28.60657
1195.2 | 39.55328
1196.165 | 43.31571
1197.129 | 35.10242
1198.093 | 35.81413
1199.057 | 46.14252
1200.021 | 44.20153