## Sheet1
Raman | Intensity
50.65522 | 33.51373
51.61945 | 40.74121
52.58368 | 42.46476
53.54792 | 34.33196
54.51215 | 35.25713
55.47638 | 38.17188
56.44062 | 36.60828
57.40485 | 35.11452
58.36908 | 34.96495
59.33332 | 30.10086
60.29755 | 24.24924
61.26178 | 24.78631
62.22602 | 35.47181
63.19025 | 37.42694
64.15448 | 34.87314
65.11871 | 33.65212
66.08295 | 38.35467
67.04718 | 40.58424
68.01141 | 37.35148
68.97565 | 35.3672
69.93988 | 39.76518
70.90411 | 47.58856
71.86835 | 46.60981
72.83258 | 44.86821
73.79681 | 45.5572
74.76105 | 48.74161
75.72528 | 52.53033
76.68951 | 49.03148
77.65375 | 47.61113
78.61798 | 50.99205
79.58221 | 54.06923
80.54645 | 57.40243
81.51068 | 58.50656
82.47491 | 60.97358
83.43915 | 68.68486
84.40338 | 83.43534
85.36761 | 92.87048
86.33185 | 98.18813
87.29608 | 107.2331
88.26031 | 126.6007
89.22455 | 147.2155
90.18878 | 149.1402
91.15302 | 137.7197
92.11725 | 123.1578
93.08148 | 116.27
94.04572 | 109.9612
95.00995 | 100.8368
95.97418 | 89.81898
96.93842 | 78.47144
97.90265 | 67.98666
98.86688 | 63.31635
99.83112 | 58.30603
100.7953 | 57.09405
101.7596 | 63.19724
102.7238 | 68.18496
103.688 | 71.65719
104.6523 | 73.19869
105.6165 | 74.995
106.5807 | 79.60867
107.545 | 82.05057
108.5092 | 89.65903
109.4734 | 95.98946
110.4377 | 96.8509
111.4019 | 93.39644
112.3661 | 107.3605
113.3304 | 106.5745
114.2946 | 98.35808
115.2589 | 93.02208
116.2231 | 90.36588
117.1873 | 83.24376
118.1516 | 75.5729
119.1158 | 66.49641
120.08 | 56.4203
121.0443 | 55.7592
122.0085 | 52.61748
122.9727 | 50.67878
123.937 | 49.76298
124.9012 | 46.90154
125.8654 | 39.02039
126.8297 | 31.69302
127.7939 | 29.15306
128.7581 | 30.05164
129.7224 | 28.5687
130.6866 | 34.05387
131.6508 | 29.75954
132.6151 | 24.36639
133.5793 | 24.75602
134.5435 | 26.88916
135.5078 | 23.16402
136.472 | 24.49818
137.4362 | 27.23966
138.4005 | 26.61774
139.3647 | 27.09463
140.3289 | 20.47474
141.2932 | 16.91873
142.2574 | 17.84116
143.2216 | 19.7867
144.1859 | 18.60552
145.1501 | 17.59737
146.1143 | 18.94955
147.0786 | 20.28934
148.0428 | 17.15226
149.007 | 12.55744
149.9713 | 15.14325
150.9355 | 17.41729
151.8997 | 16.53423
152.864 | 16.35188
153.8282 | 16.0649
154.7924 | 16.13446
155.7567 | 16.54873
156.7209 | 16.06107
157.6851 | 12.03923
158.6494 | 8.45743
159.6136 | 8.87037
160.5778 | 12.17949
161.5421 | 14.71744
162.5063 | 10.71342
163.4705 | 10.68147
164.4348 | 12.75035
165.399 | 13.78743
166.3632 | 11.81795
167.3275 | 9.69581
168.2917 | 9.31725
169.2559 | 10.27843
170.2202 | 11.70881
171.1844 | 11.82261
172.1486 | 5.34113
173.1129 | 6.25744
174.0771 | 7.85305
175.0413 | 7.43859
176.0056 | 6.51548
176.9698 | 9.10324
177.934 | 8.87055
178.8983 | 8.04764
179.8625 | 8.23176
180.8267 | 9.35899
181.791 | 8.59693
182.7552 | 9.75702
183.7194 | 10.84263
184.6837 | 10.58413
185.6479 | 9.59552
186.6121 | 10.37109
187.5764 | 5.05236
188.5406 | 3.61133
189.5048 | 9.79693
190.4691 | 14.17569
191.4333 | 13.05062
192.3975 | 6.77961
193.3618 | 4.25505
194.326 | 7.40708
195.2902 | 3.58809
196.2545 | 3.95191
197.2187 | 5.73227
198.1829 | 9.64579
199.1472 | 13.36834
200.1114 | 7.12119
201.0756 | 12.61012
202.0399 | 11.82402
203.0041 | 7.47557
203.9683 | 6.07
204.9326 | 5.38434
205.8968 | 3.69933
206.861 | 3.70331
207.8253 | 6.15262
208.7895 | 9.43064
209.7537 | 7.98844
210.718 | 3.69689
211.6822 | 1.67981
212.6464 | 3.49373
213.6107 | 7.28976
214.5749 | 6.69291
215.5391 | 1.07244
216.5034 | -0.48718
217.4676 | 2.12568
218.4318 | 4.10768
219.3961 | 0.79108
220.3603 | 0.40021
221.3245 | 0.3727
222.2888 | -0.05069
223.253 | -0.33747
224.2172 | 0.30132
225.1815 | 0.82091
226.1457 | 0.76457
227.1099 | -0.80241
228.0742 | -3.86946
229.0384 | -3.72543
230.0026 | -1.30035
230.9669 | -0.21897
231.9311 | -1.90464
232.8953 | -4.92267
233.8596 | -2.45888
234.8238 | -0.22311
235.788 | 1.4264
236.7523 | 0.81477
237.7165 | -3.12755
238.6807 | -5.40753
239.645 | -2.91562
240.6092 | -0.32827
241.5734 | 0.81048
242.5377 | 0.94922
243.5019 | -1.31395
244.4661 | -2.71467
245.4304 | -4.13232
246.3946 | -4.02102
247.3588 | -0.76918
248.3231 | 1.37443
249.2873 | -3.82459
250.2515 | -5.71592
251.2158 | -2.93101
252.18 | -0.83008
253.1442 | -6.49
254.1085 | -7.04628
255.0727 | -4.07279
256.0369 | -1.11262
257.0012 | -1.48617
257.9654 | -5.21658
258.9296 | -6.29037
259.8939 | -2.02368
260.8581 | 1.24958
261.8223 | -2.80688
262.7866 | -5.32888
263.7508 | -5.17593
264.715 | -3.90924
265.6793 | -3.15045
266.6435 | -3.5991
267.6077 | -3.49064
268.572 | -4.02692
269.5362 | 0.63067
270.5004 | 3.20237
271.4647 | -1.92867
272.4289 | -1.62636
273.3931 | -5.42327
274.3574 | -6.2342
275.3216 | -4.46239
276.2858 | -2.41199
277.2501 | 0.03526
278.2143 | -0.11935
279.1785 | -1.45123
280.1428 | -0.04982
281.107 | 3.76539
282.0712 | 0.97277
283.0355 | -1.85759
283.9997 | 0.55286
284.9639 | 3.78646
285.9282 | 3.67999
286.8924 | 1.17601
287.8566 | 0.93463
288.8209 | -1.8628
289.7851 | -1.93419
290.7493 | 2.02308
291.7136 | 3.72432
292.6778 | 1.83687
293.642 | 2.99157
294.6063 | 4.92288
295.5705 | 6.47882
296.5347 | 8.85429
297.499 | 9.30925
298.4632 | 5.98687
299.4274 | 3.90724
300.3917 | 5.47328
301.3559 | 8.87203
302.3201 | 6.22512
303.2844 | 5.50972
304.2486 | 2.18169
305.2128 | -2.29278
306.1771 | -3.32034
307.1413 | -3.06312
308.1055 | -1.27617
309.0698 | -0.0363
310.034 | 0.71926
310.9982 | 1.04172
311.9625 | -2.71998
312.9267 | -2.54657
313.8909 | -0.23036
314.8552 | -0.92255
315.8194 | -5.14285
316.7836 | -1.49226
317.7479 | -3.59432
318.7121 | -5.98612
319.6763 | -5.68343
320.6406 | -3.41451
321.6048 | -4.29173
322.569 | -9.21237
323.5333 | -11.51378
324.4975 | -9.6668
325.4617 | -6.16857
326.426 | -6.15472
327.3902 | -9.81751
328.3544 | -7.43336
329.3187 | -8.67922
330.2829 | -11.78963
331.2471 | -7.44213
332.2114 | -7.43714
333.1756 | -8.88185
334.1398 | -7.6744
335.1041 | -5.50027
336.0683 | -5.80948
337.0325 | -6.07924
337.9968 | -6.02448
338.961 | -8.43477
339.9252 | -9.81652
340.8895 | -7.5955
341.8537 | -6.52513
342.8179 | -3.99832
343.7822 | -0.74597
344.7464 | -1.56166
345.7106 | -5.57988
346.6749 | -3.94512
347.6391 | -6.56238
348.6033 | -2.83959
349.5676 | 0.77991
350.5318 | -0.13111
351.496 | -4.23081
352.4603 | -4.50135
353.4245 | -1.83932
354.3887 | 0.77699
355.353 | 2.6429
356.3172 | 3.86281
357.2814 | 1.55963
358.2457 | 1.16047
359.2099 | 1.65056
360.1741 | 0.66984
361.1384 | -1.9434
362.1026 | -1.27002
363.0668 | 0.37742
364.0311 | 0.15871
364.9953 | 0.74606
365.9595 | 2.03837
366.9238 | -0.39007
367.888 | -2.23154
368.8522 | 0.0053
369.8165 | 0.88599
370.7807 | 0.16069
371.7449 | 0.83011
372.7092 | -3.27329
373.6734 | -2.4034
374.6376 | -1.21541
375.6019 | -0.27358
376.5661 | 1.2475
377.5303 | 1.75266
378.4946 | 0.31274
379.4588 | 1.99023
380.423 | 4.57987
381.3873 | 4.50612
382.3515 | 0.73679
383.3157 | 7.3276
384.28 | 2.6698
385.2442 | 3.3511
386.2084 | 12.51195
387.1727 | 18.01353
388.1369 | 12.66207
389.1011 | 12.48816
390.0654 | 12.50899
391.0296 | 11.43989
391.9938 | 10.96613
392.9581 | 13.86015
393.9223 | 12.63872
394.8865 | 17.07659
395.8508 | 21.43233
396.815 | 21.67143
397.7792 | 21.82865
398.7435 | 26.42595
399.7077 | 33.43192
400.6719 | 36.31806
401.6362 | 37.13337
402.6004 | 42.4513
403.5646 | 49.79736
404.5289 | 51.48748
405.4931 | 63.66346
406.4573 | 77.18312
407.4216 | 85.36297
408.3858 | 105.4934
409.35 | 128.4734
410.3143 | 157.3981
411.2785 | 186.9003
412.2427 | 221.0016
413.207 | 269.8055
414.1712 | 315.1436
415.1354 | 350.1882
416.0997 | 379.4744
417.0639 | 399.2453
418.0281 | 404.3979
418.9924 | 399.3033
419.9566 | 364.4561
420.9208 | 322.4152
421.8851 | 277.8164
422.8493 | 239.7886
423.8135 | 222.9603
424.7778 | 189.6597
425.742 | 155.9556
426.7062 | 134.7636
427.6705 | 122.6409
428.6347 | 108.8181
429.5989 | 95.4288
430.5632 | 83.40546
431.5274 | 72.6352
432.4916 | 64.64481
433.4559 | 59.70752
434.4201 | 55.36224
435.3843 | 47.95285
436.3486 | 42.25294
437.3128 | 37.45744
438.277 | 33.40015
439.2413 | 30.37228
440.2055 | 26.71885
441.1697 | 20.1659
442.134 | 17.74713
443.0982 | 18.4391
444.0624 | 19.75311
445.0267 | 21.53408
445.9909 | 16.86626
446.9551 | 18.39871
447.9194 | 18.66318
448.8836 | 14.55454
449.8478 | 10.0536
450.8121 | 13.37241
451.7763 | 13.43704
452.7405 | 16.46692
453.7048 | 14.88397
454.669 | 7.79327
455.6332 | 9.83703
456.5975 | 4.88732
457.5617 | 8.33383
458.5259 | 12.13842
459.4902 | 12.8821
460.4544 | 11.40426
461.4186 | 2.89587
462.3829 | 10.60314
463.3471 | 6.31978
464.3113 | 0.97294
465.2756 | 2.91422
466.2398 | 0.52406
467.204 | 7.58034
468.1683 | 7.13206
469.1325 | 3.2077
470.0967 | 0.6769
471.061 | 1.648
472.0252 | 3.53227
472.9894 | 7.48986
473.9537 | 5.71751
474.9179 | 3.71181
475.8821 | 4.23033
476.8464 | 3.81166
477.8106 | 8.68366
478.7748 | 4.63064
479.7391 | 1.5898
480.7033 | 4.06367
481.6675 | 7.69908
482.6318 | -0.18336
483.596 | 3.00283
484.5602 | 4.5229
485.5245 | 5.36648
486.4887 | 4.91277
487.4529 | 1.50035
488.4172 | 4.25861
489.3814 | 6.42347
490.3456 | 5.56092
491.3099 | 3.14287
492.2741 | 2.17947
493.2383 | 4.57604
494.2026 | 3.27459
495.1668 | -0.95375
496.131 | -2.57944
497.0953 | 0.20611
498.0595 | 4.33759
499.0237 | 2.4203
499.988 | -3.28281
500.9522 | -0.96004
501.9164 | 2.94244
502.8807 | 2.84853
503.8449 | -0.07209
504.8091 | -1.20685
505.7734 | 0.73538
506.7376 | 1.17339
507.7018 | 1.11619
508.6661 | 3.34258
509.6303 | 8.51669
510.5945 | 9.83582
511.5588 | 7.07972
512.523 | 4.51222
513.4872 | 5.58516
514.4515 | 9.836
515.4157 | 10.03013
516.3799 | 4.64429
517.3442 | 5.15998
518.3084 | 9.32793
519.2726 | 10.24644
520.2369 | 4.34526
521.2011 | 6.68469
522.1653 | 8.82466
523.1296 | 10.93889
524.0938 | 9.72254
525.058 | 6.29437
526.0223 | 8.08308
526.9865 | 7.6473
527.9507 | 12.56382
528.915 | 12.08044
529.8792 | 9.96889
530.8434 | 12.30323
531.8077 | 11.70547
532.7719 | 18.9442
533.7361 | 16.53337
534.7004 | 17.10502
535.6646 | 20.6167
536.6288 | 19.02571
537.5931 | 22.71795
538.5573 | 24.17525
539.5215 | 27.9256
540.4858 | 30.79478
541.45 | 31.16219
542.4142 | 30.59736
543.3785 | 27.05488
544.3427 | 24.96548
545.3069 | 29.5758
546.2712 | 30.41067
547.2354 | 25.01619
548.1996 | 26.89575
549.1639 | 21.43187
550.1281 | 16.1375
551.0923 | 19.161
552.0566 | 21.19468
553.0208 | 16.93016
553.985 | 22.26165
554.9493 | 18.34995
555.9135 | 20.30227
556.8777 | 18.55258
557.842 | 13.21554
558.8062 | 10.85614
559.7704 | 12.58522
560.7347 | 15.89825
561.6989 | 13.94256
562.6631 | 12.56705
563.6274 | 12.13085
564.5916 | 9.3501
565.5558 | 9.81044
566.5201 | 14.63026
567.4843 | 11.63936
568.4485 | 9.68385
569.4128 | 10.65014
570.377 | 7.6782
571.3412 | 8.08026
572.3055 | 9.48953
573.2697 | 7.19592
574.2339 | 3.6732
575.1982 | 4.99299
576.1624 | 13.75812
577.1266 | 9.90032
578.0909 | 3.60356
579.0551 | 4.57876
580.0193 | 7.68854
580.9836 | 6.9392
581.9478 | 3.9386
582.912 | 4.08534
583.8763 | 4.6034
584.8405 | 3.63151
585.8047 | 2.75677
586.769 | 3.50609
587.7332 | 4.9212
588.6974 | 5.99771
589.6617 | 8.00286
590.6259 | 6.78448
591.5901 | 4.79956
592.5544 | 5.45641
593.5186 | 7.31437
594.4828 | 4.53958
595.4471 | 4.87416
596.4113 | 3.6391
597.3755 | 3.84139
598.3398 | 7.60315
599.304 | 7.93935
600.2682 | 10.07481
601.2325 | 9.62569
602.1967 | 11.37668
603.1609 | 11.25516
604.1252 | 7.25402
605.0894 | 10.33508
606.0536 | 12.35501
607.0179 | 11.23417
607.9821 | 10.53457
608.9464 | 10.52587
609.9106 | 9.60072
610.8748 | 7.75292
611.8391 | 10.14698
612.8033 | 14.67023
613.7675 | 15.87841
614.7318 | 15.90587
615.696 | 17.01773
616.6602 | 13.65133
617.6245 | 21.98509
618.5887 | 22.51677
619.5529 | 24.99105
620.5172 | 26.97164
621.4814 | 24.55749
622.4456 | 27.58146
623.4099 | 25.52185
624.3741 | 25.02881
625.3383 | 26.05084
626.3026 | 30.28105
627.2668 | 35.84301
628.231 | 33.81242
629.1953 | 35.27427
630.1595 | 38.72171
631.1237 | 40.28415
632.088 | 42.23476
633.0522 | 49.75102
634.0164 | 63.81879
634.9807 | 57.76043
635.9449 | 61.20329
636.9091 | 66.21767
637.8734 | 72.78982
638.8376 | 84.10644
639.8018 | 99.01966
640.7661 | 113.9338
641.7303 | 123.88
642.6945 | 129.024
643.6588 | 138.1167
644.623 | 154.3091
645.5872 | 168.8387
646.5515 | 181.9764
647.5157 | 174.7759
648.4799 | 172.6778
649.4442 | 181.6259
650.4084 | 189.4453
651.3726 | 178.6424
652.3369 | 158.8474
653.3011 | 147.9796
654.2653 | 141.937
655.2296 | 138.1307
656.1938 | 131.6147
657.158 | 120.4166
658.1223 | 125.3136
659.0865 | 138.033
660.0507 | 141.443
661.015 | 146.3098
661.9792 | 160.9856
662.9434 | 183.8745
663.9077 | 212.666
664.8719 | 239.5732
665.8361 | 261.9784
666.8004 | 284.2566
667.7646 | 305.7833
668.7288 | 317.494
669.6931 | 304.3183
670.6573 | 276.9686
671.6215 | 251.8238
672.5858 | 216.3096
673.55 | 177.05
674.5142 | 147.727
675.4785 | 127.2562
676.4427 | 111.8387
677.4069 | 99.74393
678.3712 | 83.28311
679.3354 | 68.22159
680.2996 | 60.93519
681.2639 | 57.69695
682.2281 | 49.24464
683.1923 | 46.76004
684.1566 | 44.09399
685.1208 | 44.67798
686.085 | 46.92633
687.0493 | 42.68406
688.0135 | 35.84184
688.9777 | 40.14985
689.942 | 35.22309
690.9062 | 30.17848
691.8704 | 32.29431
692.8347 | 36.87215
693.7989 | 31.25364
694.7631 | 29.70642
695.7274 | 26.71948
696.6916 | 26.17877
697.6558 | 29.45589
698.6201 | 31.82011
699.5843 | 25.39265
700.5485 | 32.433
701.5128 | 28.30169
702.477 | 26.07114
703.4412 | 29.84278
704.4055 | 36.51495
705.3697 | 42.71819
706.3339 | 54.53236
707.2982 | 53.52637
708.2624 | 53.09654
709.2266 | 53.31549
710.1909 | 54.65808
711.1551 | 57.66365
712.1193 | 51.17427
713.0836 | 40.42451
714.0478 | 38.18407
715.012 | 37.16536
715.9763 | 35.29061
716.9405 | 34.67413
717.9047 | 34.14448
718.869 | 32.0042
719.8332 | 34.45555
720.7974 | 39.45288
721.7617 | 39.79644
722.7259 | 33.41763
723.6901 | 29.4563
724.6544 | 47.02826
725.6186 | 42.28878
726.5828 | 47.79384
727.5471 | 50.72809
728.5113 | 52.61494
729.4755 | 66.13933
730.4398 | 76.89296
731.404 | 82.27827
732.3682 | 84.31471
733.3325 | 84.24075
734.2967 | 81.31297
735.2609 | 75.81805
736.2252 | 70.77427
737.1894 | 66.79408
738.1536 | 64.04855
739.1179 | 57.25527
740.0821 | 50.71942
741.0463 | 48.0442
742.0106 | 47.23951
742.9748 | 42.2354
743.939 | 41.31353
744.9033 | 40.98354
745.8675 | 36.26329
746.8317 | 32.65964
747.796 | 36.09369
748.7602 | 41.87319
749.7244 | 43.74023
750.6887 | 45.84138
751.6529 | 42.44605
752.6171 | 39.06211
753.5814 | 41.32221
754.5456 | 47.71385
755.5098 | 48.69608
756.4741 | 48.29692
757.4383 | 44.39674
758.4025 | 43.32721
759.3668 | 39.31637
760.331 | 30.53426
761.2952 | 31.50349
762.2595 | 34.29627
763.2237 | 35.87566
764.1879 | 33.72591
765.1522 | 32.0687
766.1164 | 28.76044
767.0806 | 21.43224
768.0449 | 27.84075
769.0091 | 28.81763
769.9733 | 28.66446
770.9376 | 24.69442
771.9018 | 22.07857
772.866 | 25.91874
773.8303 | 32.61924
774.7945 | 31.19741
775.7587 | 25.82074
776.723 | 27.97133
777.6872 | 28.67715
778.6514 | 30.39436
779.6157 | 37.8321
780.5799 | 31.96862
781.5441 | 30.16356
782.5084 | 28.92761
783.4726 | 33.73987
784.4368 | 34.07978
785.4011 | 27.39071
786.3653 | 26.37176
787.3295 | 32.21239
788.2938 | 33.3652
789.258 | 23.27408
790.2222 | 25.7161
791.1865 | 30.09326
792.1507 | 25.61864
793.1149 | 36.81042
794.0792 | 36.58978
795.0434 | 32.49874
796.0076 | 31.07534
796.9719 | 26.89005
797.9361 | 23.45382
798.9003 | 28.1731
799.8646 | 31.69885
800.8288 | 33.1448
801.793 | 27.81625
802.7573 | 19.51254
803.7215 | 19.60687
804.6857 | 27.20494
805.65 | 27.24549
806.6142 | 17.55638
807.5784 | 24.29967
808.5427 | 22.34304
809.5069 | 19.97526
810.4711 | 19.12006
811.4354 | 18.04421
812.3996 | 18.78529
813.3638 | 15.39545
814.3281 | 19.69123
815.2923 | 22.30539
816.2565 | 18.55572
817.2208 | 13.9202
818.185 | 14.19093
819.1492 | 13.50155
820.1135 | 10.09145
821.0777 | 9.92498
822.0419 | 11.96956
823.0062 | 17.12683
823.9704 | 20.55461
824.9346 | 16.57493
825.8989 | 11.94854
826.8631 | 18.31747
827.8273 | 19.93852
828.7916 | 17.20161
829.7558 | 17.68071
830.72 | 22.88615
831.6843 | 26.52235
832.6485 | 27.22186
833.6127 | 29.97787
834.577 | 34.60339
835.5412 | 41.56423
836.5054 | 50.33193
837.4697 | 58.99146
838.4339 | 64.92103
839.3981 | 66.71886
840.3624 | 60.84848
841.3266 | 55.66109
842.2908 | 52.36448
843.2551 | 47.59545
844.2193 | 40.66051
845.1835 | 35.64936
846.1478 | 29.47773
847.112 | 33.26847
848.0762 | 32.09045
849.0405 | 32.40678
850.0047 | 36.86404
850.9689 | 40.85439
851.9332 | 39.64171
852.8974 | 42.28094
853.8616 | 48.36098
854.8259 | 52.61714
855.7901 | 62.95246
856.7543 | 77.84076
857.7186 | 90.06477
858.6828 | 100.5588
859.647 | 128.9667
860.6113 | 149.7371
861.5755 | 165.9621
862.5397 | 177.8366
863.504 | 176.1813
864.4682 | 159.5657
865.4324 | 145.8778
866.3967 | 131.7946
867.3609 | 118.4823
868.3251 | 99.11768
869.2894 | 92.47912
870.2536 | 93.96395
871.2178 | 90.92328
872.1821 | 91.70361
873.1463 | 96.45989
874.1105 | 96.65253
875.0748 | 103.9868
876.039 | 118.3567
877.0032 | 135.1206
877.9675 | 150.2659
878.9317 | 164.4184
879.8959 | 187.5837
880.8602 | 215.5891
881.8244 | 236.0467
882.7886 | 255.6168
883.7529 | 274.6128
884.7171 | 281.5324
885.6813 | 265.8402
886.6456 | 253.6185
887.6098 | 234.2439
888.574 | 217.9822
889.5383 | 188.0387
890.5025 | 155.8273
891.4667 | 137.0487
892.431 | 122.5364
893.3952 | 100.6055
894.3594 | 101.6496
895.3237 | 90.39297
896.2879 | 74.88147
897.2521 | 66.41132
898.2164 | 63.79802
899.1806 | 57.71268
900.1448 | 55.22137
901.1091 | 52.07946
902.0733 | 47.48518
903.0375 | 43.80573
904.0018 | 43.37226
904.966 | 42.50229
905.9302 | 36.11503
906.8945 | 32.89874
907.8587 | 32.06699
908.8229 | 30.32491
909.7872 | 28.07569
910.7514 | 27.06682
911.7156 | 27.37446
912.6799 | 26.00946
913.6441 | 19.5219
914.6083 | 22.80873
915.5726 | 25.34694
916.5368 | 19.81845
917.501 | 12.15014
918.4653 | 12.24319
919.4295 | 19.55357
920.3937 | 17.75046
921.358 | 7.09011
922.3222 | 12.01439
923.2864 | 15.94217
924.2507 | 15.64024
925.2149 | 13.20077
926.1791 | 9.53875
927.1434 | 4.57794
928.1076 | 8.60452
929.0718 | 6.57508
930.0361 | 6.4659
931.0003 | 8.64019
931.9645 | 10.31291
932.9288 | 9.7854
933.893 | 8.3059
934.8572 | 8.14587
935.8215 | 7.15931
936.7857 | 8.46105
937.7499 | 8.23911
938.7142 | 5.57327
939.6784 | 2.67663
940.6426 | 3.06304
941.6069 | 7.45407
942.5711 | 1.88074
943.5353 | 3.97313
944.4996 | 2.02291
945.4638 | 1.48601
946.428 | 5.18063
947.3923 | 8.21541
948.3565 | 5.33187
949.3207 | 6.09995
950.285 | 3.64451
951.2492 | 1.92499
952.2134 | 1.16852
953.1777 | 2.23186
954.1419 | 3.25777
955.1061 | 3.54473
956.0704 | 10.87732
957.0346 | 7.02894
957.9988 | -0.22807
958.9631 | 0.96783
959.9273 | 1.19205
960.8915 | -1.17605
961.8558 | 0.62925
962.82 | 6.89925
963.7842 | 7.20584
964.7485 | 4.64341
965.7127 | 1.88803
966.6769 | -2.99361
967.6412 | -4.4694
968.6054 | 0.34764
969.5696 | 4.80953
970.5339 | -0.1968
971.4981 | 1.98455
972.4623 | 5.00207
973.4266 | 3.36398
974.3908 | -0.79693
975.355 | -1.17917
976.3193 | 3.04431
977.2835 | 3.36501
978.2477 | -1.66321
979.212 | 4.09858
980.1762 | 2.83044
981.1404 | -1.00101
982.1047 | -0.06659
983.0689 | 3.55042
984.0331 | 1.84421
984.9974 | -2.93271
985.9616 | 6.53444
986.9258 | 3.72311
987.8901 | -0.9056
988.8543 | -0.93731
989.8185 | 0.21339
990.7828 | -1.57457
991.747 | -3.66697
992.7112 | -3.95405
993.6755 | -2.70532
994.6397 | -2.09204
995.6039 | 0.14061
996.5682 | -0.36697
997.5324 | -2.09004
998.4966 | -1.02776
999.4609 | -1.27497
1000.425 | -1.8251
1001.389 | -1.78645
1002.354 | -2.65045
1003.318 | -3.03388
1004.282 | -2.55465
1005.246 | -1.49084
1006.211 | -0.50706
1007.175 | -1.23544
1008.139 | -3.71501
1009.103 | -3.72603
1010.067 | -2.43459
1011.032 | -2.15598
1011.996 | -2.86329
1012.96 | -3.27582
1013.924 | -2.77484
1014.889 | -1.37455
1015.853 | -1.68623
1016.817 | -3.64188
1017.781 | -5.11059
1018.746 | -6.0259
1019.71 | -5.04415
1020.674 | -2.09365
1021.638 | -0.72125
1022.602 | -1.75146
1023.567 | -1.64599
1024.531 | -4.00066
1025.495 | -4.22722
1026.459 | -2.71457
1027.424 | -0.39317
1028.388 | 0.95296
1029.352 | -2.57404
1030.316 | -5.64121
1031.281 | -0.3341
1032.245 | -0.3922
1033.209 | -1.7919
1034.173 | -2.044
1035.138 | -1.09961
1036.102 | -0.2797
1037.066 | -1.3385
1038.03 | -0.62803
1038.995 | -2.57688
1039.959 | -3.12691
1040.923 | -2.66918
1041.887 | -2.04396
1042.851 | -0.82385
1043.816 | -0.32763
1044.78 | -4.83612
1045.744 | -0.75129
1046.708 | 1.05996
1047.673 | -3.69723
1048.637 | -2.90465
1049.601 | -1.41822
1050.565 | -1.24004
1051.53 | 2.2643
1052.494 | 1.70649
1053.458 | -0.60954
1054.422 | 1.02274
1055.386 | -2.94698
1056.351 | -2.11533
1057.315 | -1.00135
1058.279 | -5.11977
1059.243 | -8.50003
1060.208 | -2.25379
1061.172 | 0.83809
1062.136 | -0.0887
1063.1 | 1.77997
1064.065 | -0.12035
1065.029 | -1.98452
1065.993 | -1.28585
1066.957 | -0.45785
1067.922 | 1.38743
1068.886 | 0.20297
1069.85 | -1.58
1070.814 | -2.89809
1071.778 | -1.2234
1072.743 | 1.38658
1073.707 | 2.25732
1074.671 | 1.81175
1075.635 | 2.0444
1076.6 | -2.00091
1077.564 | -0.09599
1078.528 | 0.25484
1079.492 | 1.7759
1080.457 | 0.95691
1081.421 | -0.29174
1082.385 | -0.11753
1083.349 | -3.00602
1084.313 | 2.26172
1085.278 | 4.7209
1086.242 | 1.84016
1087.206 | 2.56864
1088.17 | 2.27161
1089.135 | 2.21274
1090.099 | 4.26345
1091.063 | 3.3833
1092.027 | 1.76357
1092.992 | -1.82326
1093.956 | 3.29008
1094.92 | 2.67401
1095.884 | 1.22878
1096.849 | 2.89576
1097.813 | 4.98829
1098.777 | 3.03205
1099.741 | -1.87681
1100.705 | 1.43406
1101.67 | 1.48717
1102.634 | 0.86472
1103.598 | 1.87662
1104.562 | 3.63365
1105.527 | 3.71052
1106.491 | 2.35795
1107.455 | 3.28549
1108.419 | 3.61856
1109.384 | 1.18023
1110.348 | 1.55698
1111.312 | 3.19257
1112.276 | 3.79104
1113.24 | 3.78928
1114.205 | 4.29736
1115.169 | 4.86619
1116.133 | 5.71657
1117.097 | 5.43759
1118.062 | 4.32095
1119.026 | 3.09441
1119.99 | 2.002
1120.954 | 1.96429
1121.919 | 2.98168
1122.883 | 4.75339
1123.847 | 7.80122
1124.811 | 5.34491
1125.776 | 5.6876
1126.74 | 8.09424
1127.704 | 9.49406
1128.668 | 8.90106
1129.632 | 8.80345
1130.597 | 9.66017
1131.561 | 7.72251
1132.525 | 4.55915
1133.489 | 6.70988
1134.454 | 7.40883
1135.418 | 5.87251
1136.382 | 5.79741
1137.346 | 8.2463
1138.311 | 9.24115
1139.275 | 7.01674
1140.239 | 7.99759
1141.203 | 7.67419
1142.167 | 8.01773
1143.132 | 9.69062
1144.096 | 7.75368
1145.06 | 7.88093
1146.024 | 8.92028
1146.989 | 8.41139
1147.953 | 8.31804
1148.917 | 4.09462
1149.881 | 6.73503
1150.846 | 7.18891
1151.81 | 6.71137
1152.774 | 8.19352
1153.738 | 8.54117
1154.703 | 7.5062
1155.667 | 6.58384
1156.631 | 5.10887
1157.595 | 9.56053
1158.559 | 6.49116
1159.524 | 9.18884
1160.488 | 8.83457
1161.452 | 7.00704
1162.416 | 6.58355
1163.381 | 6.73457
1164.345 | 6.2435
1165.309 | 7.87841
1166.273 | 10.57759
1167.238 | 13.71819
1168.202 | 8.2464
1169.166 | 10.58636
1170.13 | 11.23287
1171.094 | 9.92775
1172.059 | 11.28005
1173.023 | 12.64784
1173.987 | 11.16133
1174.951 | 13.43736
1175.916 | 11.43747
1176.88 | 11.61643
1177.844 | 12.4921
1178.808 | 12.86887
1179.773 | 13.17034
1180.737 | 13.87493
1181.701 | 13.80828
1182.665 | 11.76862
1183.63 | 15.45064
1184.594 | 13.10621
1185.558 | 8.20026
1186.522 | 11.35941
1187.486 | 13.86806
1188.451 | 14.17873
1189.415 | 14.04944
1190.379 | 12.27564
1191.343 | 16.53496
1192.308 | 15.93297
1193.272 | 14.56949
1194.236 | 14.2905
1195.2 | 14.76937
1196.165 | 13.9185
1197.129 | 13.04761
1198.093 | 12.93312
1199.057 | 11.93048
1200.021 | 12.28166