## Sheet1
149.8181 | 213.92188
149.67091 | 294.09375
149.52371 | 406.53125
149.37652 | 282.625
149.22932 | 186.78125
149.08213 | 268.75
148.93493 | 284.21875
148.78774 | 256.59375
148.64054 | 270.53125
148.49335 | 207.14063
148.34615 | 241.92188
148.19896 | 172.60938
148.05176 | 241.95313
147.90457 | 152.125
147.75737 | -24.51563
147.61018 | 106.46875
147.46298 | 46.0625
147.31579 | -134.59375
147.16859 | 16.92188
147.0214 | 45.29688
146.8742 | 61
146.72701 | -21.03125
146.57981 | -171.26563
146.43262 | -100.23438
146.28542 | 62.20313
146.13823 | 125.71875
145.99103 | 86.35938
145.84384 | 173.70313
145.69664 | 34.79688
145.54945 | 162.59375
145.40225 | 75.125
145.25506 | 255.9375
145.10786 | 227.98438
144.96067 | 7.125
144.81347 | -124.04688
144.66628 | 85.60938
144.51908 | 79.04688
144.37189 | 141.42188
144.22469 | 241.34375
144.0775 | 87.09375
143.9303 | 188.65625
143.78311 | 5.71875
143.63591 | 15.375
143.48872 | -177.82813
143.34152 | -242
143.19433 | -285.65625
143.04713 | -195.84375
142.89994 | -187.15625
142.75274 | -2.625
142.60555 | -182.73438
142.45835 | -234.20313
142.31116 | -81.71875
142.16396 | -86.64063
142.01677 | -215.51563
141.86957 | -142.67188
141.72238 | -87.1875
141.57518 | 6.29688
141.42799 | -12.51563
141.28079 | 38.14063
141.1336 | 109.21875
140.9864 | 199.23438
140.83921 | 144.40625
140.69202 | 128.9375
140.54482 | 66.40625
140.39763 | 284.28125
140.25043 | 13.03125
140.10324 | -116.65625
139.95604 | -114.26563
139.80885 | -222.76563
139.66165 | -205.85938
139.51446 | -129.71875
139.36726 | -166.60938
139.22007 | -52.65625
139.07287 | 11.75
138.92568 | -183.90625
138.77848 | -96.53125
138.63129 | -43.375
138.48409 | 13.79688
138.3369 | -6.53125
138.1897 | -173.70313
138.04251 | -131.54688
137.89531 | 4.48438
137.74812 | 168.03125
137.60092 | 191.07813
137.45373 | 244.32813
137.30653 | 197.375
137.15934 | -3
137.01214 | -141.76563
136.86495 | -105.90625
136.71775 | 236.70313
136.57056 | 187.59375
136.42336 | 39.1875
136.27617 | -80.625
136.12897 | -110.3125
135.98178 | 87.34375
135.83458 | -55.01563
135.68739 | -61.51563
135.54019 | -59.9375
135.393 | -142.53125
135.2458 | -64.89063
135.09861 | -80.5625
134.95141 | -147.10938
134.80422 | -170.625
134.65702 | -228.90625
134.50983 | -37.3125
134.36263 | -131.8125
134.21544 | -146.01563
134.06824 | 18.76563
133.92105 | 0.01563
133.77385 | 29.8125
133.62666 | 193.125
133.47946 | 302.8125
133.33227 | 214.76563
133.18507 | 141.28125
133.03788 | 26.96875
132.89068 | 50.39063
132.74349 | 130.26563
132.59629 | -11.125
132.4491 | -42.4375
132.3019 | 38.42188
132.15471 | -40.57813
132.00752 | -183.45313
131.86032 | -203.20313
131.71313 | -244.35938
131.56593 | -1.70313
131.41874 | -48.53125
131.27154 | -178.3125
131.12435 | -377.54688
130.97715 | -327.59375
130.82996 | -182.79688
130.68276 | 0.67188
130.53557 | 9.5625
130.38837 | -41.65625
130.24118 | -48.0625
130.09398 | -22.3125
129.94679 | -88.125
129.79959 | -90.26563
129.6524 | -36.67188
129.5052 | -14.17188
129.35801 | 6.03125
129.21081 | 211.03125
129.06362 | 254.34375
128.91642 | 183.73438
128.76923 | -81.40625
128.62203 | -68.20313
128.47484 | 52.57813
128.32764 | -136.5625
128.18045 | -250.82813
128.03325 | -219.03125
127.88606 | -119.15625
127.73886 | -255.39063
127.59167 | -175.40625
127.44447 | -80.48438
127.29728 | 33.40625
127.15008 | -298.70313
127.00289 | -371.0625
126.85569 | -200.375
126.7085 | -169.04688
126.5613 | -125.0625
126.41411 | -41.8125
126.26691 | -130.01563
126.11972 | -149.32813
125.97252 | -51.67188
125.82533 | 43.60938
125.67813 | 241.07813
125.53094 | 59.39063
125.38374 | -15.1875
125.23655 | 31.34375
125.08935 | 75.85938
124.94216 | 97.45313
124.79496 | 128.48438
124.64777 | 185.42188
124.50057 | 194.04688
124.35338 | 122.14063
124.20618 | -156.15625
124.05899 | -80.03125
123.91179 | -63.15625
123.7646 | -170.8125
123.6174 | -0.89063
123.47021 | 35.53125
123.32302 | -0.17188
123.17582 | -38.89063
123.02863 | 27.82813
122.88143 | -105.17188
122.73424 | -305.96875
122.58704 | -1.375
122.43985 | 118.25
122.29265 | -169.21875
122.14546 | -105.78125
121.99826 | -62.64063
121.85107 | 138.03125
121.70387 | 28.5
121.55668 | 2.17188
121.40948 | 179.32813
121.26229 | 212.79688
121.11509 | -17.875
120.9679 | -35.32813
120.8207 | -64.85938
120.67351 | -114.04688
120.52631 | -137.53125
120.37912 | 12.04688
120.23192 | 60.26563
120.08473 | -9.04688
119.93753 | 9.21875
119.79034 | 100.04688
119.64314 | 24.23438
119.49595 | -202.85938
119.34875 | -421.32813
119.20156 | -204.67188
119.05436 | -208.25
118.90717 | -122.75
118.75997 | -47.03125
118.61278 | 182.625
118.46558 | 118.48438
118.31839 | 1.59375
118.17119 | 192.17188
118.024 | 164.14063
117.8768 | 160
117.72961 | -11.34375
117.58241 | -106.67188
117.43522 | -101.40625
117.28802 | 125.3125
117.14083 | 164.42188
116.99363 | 233.85938
116.84644 | 76.95313
116.69924 | 250.40625
116.55205 | 96.0625
116.40485 | 42.98438
116.25766 | 26.04688
116.11046 | 144.42188
115.96327 | 123.78125
115.81607 | -19.71875
115.66888 | -111.96875
115.52168 | -262.5
115.37449 | -440.53125
115.22729 | -475.03125
115.0801 | -270.28125
114.9329 | -19.73438
114.78571 | 146.34375
114.63851 | 198.71875
114.49132 | 214.79688
114.34413 | 38.23438
114.19693 | -21.84375
114.04974 | 77.76563
113.90254 | 197.53125
113.75535 | 83.65625
113.60815 | 151.48438
113.46096 | 290.1875
113.31376 | -88.70313
113.16657 | -261.39063
113.01937 | -72.71875
112.87218 | -21.96875
112.72498 | -123.70313
112.57779 | 23.79688
112.43059 | -31.51563
112.2834 | -65.6875
112.1362 | 14.53125
111.98901 | 172.17188
111.84181 | 85.23438
111.69462 | -124.96875
111.54742 | -81.03125
111.40023 | -37.98438
111.25303 | -53.51563
111.10584 | -67.03125
110.95864 | -91.6875
110.81145 | 26.21875
110.66425 | 64.98438
110.51706 | -33.32813
110.36986 | -115.42188
110.22267 | 65.79688
110.07547 | 30.6875
109.92828 | 32.14063
109.78108 | 195.15625
109.63389 | 185.23438
109.48669 | 68.04688
109.3395 | 153.40625
109.1923 | 164
109.04511 | 240.5
108.89791 | 148
108.75072 | -136.40625
108.60352 | -125
108.45633 | 19.95313
108.30913 | 61.625
108.16194 | 4.84375
108.01474 | 145.53125
107.86755 | 65.35938
107.72035 | 233.9375
107.57316 | 155.54688
107.42596 | 22.625
107.27877 | 111.01563
107.13157 | -99.6875
106.98438 | 89.98438
106.83718 | 89.3125
106.68999 | 93.32813
106.54279 | -12.17188
106.3956 | 41.875
106.2484 | 37.01563
106.10121 | 229.96875
105.95401 | 225.82813
105.80682 | 237.20313
105.65963 | 318.20313
105.51243 | 481.1875
105.36524 | 413.35938
105.21804 | 383.75
105.07085 | 599.10938
104.92365 | 581.60938
104.77646 | 522.21875
104.62926 | 373.6875
104.48207 | 288.3125
104.33487 | 555.71875
104.18768 | 593.96875
104.04048 | 486
103.89329 | 613.25
103.74609 | 719.15625
103.5989 | 896.3125
103.4517 | 1050.71875
103.30451 | 852.59375
103.15731 | 976.375
103.01012 | 1204.70313
102.86292 | 1456.0625
102.71573 | 1662.01563
102.56853 | 2360.375
102.42134 | 2881.5
102.27414 | 1853.78125
102.12695 | 1560.82813
101.97975 | 1336.42188
101.83256 | 1218.48438
101.68536 | 1307.57813
101.53817 | 1279.64063
101.39097 | 1235.4375
101.24378 | 924
101.09658 | 866.70313
100.94939 | 776.46875
100.80219 | 607.32813
100.655 | 753.07813
100.5078 | 566.07813
100.36061 | 387.67188
100.21341 | 453.48438
100.06622 | 238.54688
99.91902 | 187.79688
99.77183 | 287.125
99.62463 | 404.3125
99.47744 | 237.07813
99.33024 | 403.71875
99.18305 | 399.04688
99.03585 | 35.53125
98.88866 | 239.28125
98.74146 | 121.21875
98.59427 | 121.45313
98.44707 | 144.01563
98.29988 | 177.96875
98.15268 | 215.42188
98.00549 | 151.75
97.85829 | 483.3125
97.7111 | 311.39063
97.5639 | 203.40625
97.41671 | 145.51563
97.26951 | 201.90625
97.12232 | 38.09375
96.97513 | 206.9375
96.82793 | 317.82813
96.68074 | 288.78125
96.53354 | 155.40625
96.38635 | 227.29688
96.23915 | 112
96.09196 | -141.84375
95.94476 | -152.82813
95.79757 | 0.8125
95.65037 | -131.45313
95.50318 | -103.1875
95.35598 | -14.375
95.20879 | -3.8125
95.06159 | -202.375
94.9144 | -4.09375
94.7672 | -60.5
94.62001 | 140.5
94.47281 | -65.67188
94.32562 | -8.82813
94.17842 | 202.625
94.03123 | 243.15625
93.88403 | 147.1875
93.73684 | 308.125
93.58964 | 237.60938
93.44245 | 185.4375
93.29525 | 125.96875
93.14806 | -105.96875
93.00086 | -48.01563
92.85367 | -21.64063
92.70647 | 75.5625
92.55928 | 97.5625
92.41208 | 39.53125
92.26489 | 36.03125
92.11769 | -68.03125
91.9705 | -102.90625
91.8233 | -145.46875
91.67611 | 119.96875
91.52891 | 17.76563
91.38172 | -149.10938
91.23452 | -70.5
91.08733 | -9.67188
90.94013 | 79.98438
90.79294 | 166.375
90.64574 | 122.1875
90.49855 | 142.90625
90.35135 | -9.95313
90.20416 | -108.07813
90.05696 | -129.15625
89.90977 | 12.875
89.76257 | 83.0625
89.61538 | 362.375
89.46818 | 46.625
89.32099 | 71.09375
89.17379 | 76.60938
89.0266 | 105.71875
88.8794 | 64.0625
88.73221 | 97.26563
88.58501 | -58.53125
88.43782 | -170.65625
88.29062 | -424.625
88.14343 | -410.51563
87.99624 | -221.14063
87.84904 | -87.04688
87.70185 | -235.84375
87.55465 | -414.20313
87.40746 | -158.28125
87.26026 | -16
87.11307 | 56.59375
86.96587 | 81.14063
86.81868 | 89.76563
86.67148 | 108.65625
86.52429 | 382.23438
86.37709 | 148.4375
86.2299 | 179.60938
86.0827 | 112.89063
85.93551 | 162.78125
85.78831 | 116.03125
85.64112 | 142.98438
85.49392 | 25.23438
85.34673 | -27.25
85.19953 | 143.64063
85.05234 | 23.54688
84.90514 | -103.67188
84.75795 | -122.35938
84.61075 | -119.34375
84.46356 | -25.28125
84.31636 | -138.15625
84.16917 | -220.60938
84.02197 | -123.03125
83.87478 | -267.5625
83.72758 | -241.1875
83.58039 | -155.0625
83.43319 | -322.5
83.286 | -354.78125
83.1388 | -127.04688
82.99161 | -181.67188
82.84441 | -141.01563
82.69722 | 81.40625
82.55002 | -122.35938
82.40283 | 73.59375
82.25563 | 245
82.10844 | 44.9375
81.96124 | -100.46875
81.81405 | 10.09375
81.66685 | 165.95313
81.51966 | 89.53125
81.37246 | 15.45313
81.22527 | -61.42188
81.07807 | -17.6875
80.93088 | -14.73438
80.78368 | -85.23438
80.63649 | -101.59375
80.48929 | 140.14063
80.3421 | -19.89063
80.1949 | -292.65625
80.04771 | -430.73438
79.90051 | -140.07813
79.75332 | -153.90625
79.60612 | -167.09375
79.45893 | -155.5
79.31174 | -258.78125
79.16454 | -279.95313
79.01735 | -25.98438
78.87015 | 70.75
78.72296 | 164.85938
78.57576 | 134.4375
78.42857 | 77.96875
78.28137 | 114
78.13418 | 201.39063
77.98698 | 10.4375
77.83979 | 87.625
77.69259 | 234.8125
77.5454 | 82.4375
77.3982 | 116.35938
77.25101 | -14.10938
77.10381 | -262.92188
76.95662 | -98.40625
76.80942 | -270.20313
76.66223 | -212.84375
76.51503 | -84.78125
76.36784 | -146.85938
76.22064 | -100.57813
76.07345 | 32.98438
75.92625 | -52.0625
75.77906 | 93.53125
75.63186 | -0.71875
75.48467 | -56.20313
75.33747 | -117.29688
75.19028 | -165.3125
75.04308 | -50.25
74.89589 | 56.60938
74.74869 | 94.6875
74.6015 | 106.3125
74.4543 | 71.70313
74.30711 | 192.40625
74.15991 | 35.5
74.01272 | -5.48438
73.86552 | 212.9375
73.71833 | 139.76563
73.57113 | 173.73438
73.42394 | -31.23438
73.27674 | 157.10938
73.12955 | 327.4375
72.98235 | 63.5
72.83516 | 129.39063
72.68796 | 154.96875
72.54077 | -131.45313
72.39357 | -101.73438
72.24638 | -239.76563
72.09918 | -285.73438
71.95199 | -245.34375
71.80479 | -286.51563
71.6576 | -178.35938
71.5104 | -201.85938
71.36321 | -147.39063
71.21601 | 52.60938
71.06882 | 158.14063
70.92162 | 129.76563
70.77443 | 181.98438
70.62723 | 133.64063
70.48004 | 9.70313
70.33285 | 18.54688
70.18565 | 142.34375
70.03846 | 85
69.89126 | 148.75
69.74407 | 223.59375
69.59687 | 297.01563
69.44968 | 422.32813
69.30248 | 228.17188
69.15529 | 43.25
69.00809 | 119.60938
68.8609 | -2.03125
68.7137 | -117.89063
68.56651 | -148.20313
68.41931 | -228.82813
68.27212 | -84.34375
68.12492 | -116.8125
67.97773 | -234.79688
67.83053 | -90.82813
67.68334 | -184.71875
67.53614 | -206.35938
67.38895 | -215.40625
67.24175 | -145.5625
67.09456 | -65.14063
66.94736 | -3.8125
66.80017 | -230.42188
66.65297 | -62.73438
66.50578 | -156.09375
66.35858 | 0.29688
66.21139 | 59.14063
66.06419 | -30.90625
65.917 | -107
65.7698 | -91.10938
65.62261 | -202.95313
65.47541 | -110.65625
65.32822 | 50.10938
65.18102 | 153.92188
65.03383 | 8.20313
64.88663 | 13.625
64.73944 | 121.67188
64.59224 | 67.76563
64.44505 | -101.9375
64.29785 | -183.01563
64.15066 | -48.73438
64.00346 | -176.28125
63.85627 | -37.60938
63.70907 | -139.57813
63.56188 | 109.07813
63.41468 | 65.90625
63.26749 | -52.09375
63.12029 | -71.85938
62.9731 | 107.4375
62.8259 | 200.92188
62.67871 | 125.34375
62.53151 | 249.64063
62.38432 | 202.5
62.23712 | 337.70313
62.08993 | 181.26563
61.94273 | 232.04688
61.79554 | 148.29688
61.64835 | 12.01563
61.50115 | -77.8125
61.35396 | -94.15625
61.20676 | -117.57813
61.05957 | 130.9375
60.91237 | 125.60938
60.76518 | 142.3125
60.61798 | -78.26563
60.47079 | -256.14063
60.32359 | -193.65625
60.1764 | -203.78125
60.0292 | -194.59375
59.88201 | -133.54688
59.73481 | -115.21875
59.58762 | -169.64063
59.44042 | -17.1875
59.29323 | 193.79688
59.14603 | 87.95313
58.99884 | 148.28125
58.85164 | 43.60938
58.70445 | 63.51563
58.55725 | 163.03125
58.41006 | 309.5
58.26286 | 214.48438
58.11567 | 327.28125
57.96847 | 249.10938
57.82128 | 297.59375
57.67408 | 278.40625
57.52689 | 354.70313
57.37969 | 168.32813
57.2325 | 142.01563
57.0853 | 29.1875
56.93811 | 68.125
56.79091 | 255.51563
56.64372 | 314.21875
56.49652 | 139.125
56.34933 | 60.40625
56.20213 | 236.14063
56.05494 | 174.14063
55.90774 | 303.40625
55.76055 | 211.82813
55.61335 | 437.60938
55.46616 | 526.1875
55.31896 | 412.26563
55.17177 | 510.23438
55.02457 | 574.70313
54.87738 | 580.51563
54.73018 | 760.76563
54.58299 | 815.15625
54.43579 | 873.3125
54.2886 | 837.01563
54.1414 | 827.40625
53.99421 | 876.53125
53.84701 | 904.875
53.69982 | 1156.59375
53.55262 | 1115.75
53.40543 | 1204.10938
53.25823 | 1411.67188
53.11104 | 1393
52.96385 | 1562.25
52.81665 | 1645.96875
52.66946 | 1584.42188
52.52226 | 1770.625
52.37507 | 1967.04688
52.22787 | 2371.42188
52.08068 | 2620.29688
51.93348 | 3047.17188
51.78629 | 3619.54688
51.63909 | 4191.42188
51.4919 | 4935.25
51.3447 | 6398.15625
51.19751 | 10241.1875
51.05031 | 22086.42188
50.90312 | 26438.17188
50.75592 | 12885.07813
50.60873 | 8361.5
50.46153 | 6308.42188
50.31434 | 5211.09375
50.16714 | 4505.78125
50.01995 | 3902.5625
49.87275 | 3546.42188
49.72556 | 3341.8125
49.57836 | 3100.71875
49.43117 | 2733.625
49.28397 | 2360.125
49.13678 | 2085.70313
48.98958 | 1837.8125
48.84239 | 1707.51563
48.69519 | 1540.3125
48.548 | 1386.20313
48.4008 | 1194.25
48.25361 | 944.14063
48.10641 | 945.3125
47.95922 | 933.92188
47.81202 | 1085.09375
47.66483 | 969.09375
47.51763 | 928.96875
47.37044 | 884.20313
47.22324 | 928.40625
47.07605 | 623.76563
46.92885 | 629
46.78166 | 839.82813
46.63446 | 828.71875
46.48727 | 878.60938
46.34007 | 896.90625
46.19288 | 626.85938
46.04568 | 586.125
45.89849 | 781.5625
45.75129 | 579.0625
45.6041 | 493.90625
45.4569 | 335.95313
45.30971 | 102.70313
45.16251 | -53.96875
45.01532 | 141.17188
44.86812 | 223.73438
44.72093 | 240.75
44.57373 | 44.03125
44.42654 | -40.70313
44.27934 | 136.5
44.13215 | 414.875
43.98496 | 168.17188
43.83776 | 418.20313
43.69057 | 528.14063
43.54337 | 301.54688
43.39618 | 168.84375
43.24898 | 458.78125
43.10179 | 456.89063
42.95459 | 450.9375
42.8074 | 428
42.6602 | 426.95313
42.51301 | 430.84375
42.36581 | 527.53125
42.21862 | 689.70313
42.07142 | 569.85938
41.92423 | 354.84375
41.77703 | 203.40625
41.62984 | 302.1875
41.48264 | 287.53125
41.33545 | 178.45313
41.18825 | 317.4375
41.04106 | 134.76563
40.89386 | 105.34375
40.74667 | 3.40625
40.59947 | 84.20313
40.45228 | 81.84375
40.30508 | 83.53125
40.15789 | -52.17188
40.01069 | 151.60938
39.8635 | 232.07813
39.7163 | 286.76563
39.56911 | 249.6875
39.42191 | 365.125
39.27472 | 467.9375
39.12752 | 456.71875
38.98033 | 462.53125
38.83313 | 562.98438
38.68594 | 712.70313
38.53874 | 506.26563
38.39155 | 344.4375
38.24435 | 492.21875
38.09716 | 552.76563
37.94996 | 467.70313
37.80277 | 416.1875
37.65557 | 360.45313
37.50838 | 243.46875
37.36118 | 297.07813
37.21399 | 103.85938
37.06679 | 210.375
36.9196 | 131.79688
36.7724 | 75.70313
36.62521 | -3.21875
36.47801 | -104.76563
36.33082 | 63.07813
36.18362 | 204.48438
36.03643 | -6.03125
35.88923 | 308.125
35.74204 | 180.71875
35.59484 | 303.39063
35.44765 | 266.4375
35.30046 | 246.10938
35.15326 | 154.1875
35.00607 | 436.04688
34.85887 | 429.78125
34.71168 | 408.125
34.56448 | 548.875
34.41729 | 543.90625
34.27009 | 379.8125
34.1229 | 291.35938
33.9757 | 524.64063
33.82851 | 317.57813
33.68131 | 271.57813
33.53412 | 210.90625
33.38692 | 245.64063
33.23973 | 162.42188
33.09253 | 94.92188
32.94534 | -142.29688
32.79814 | -131.3125
32.65095 | -156.625
32.50375 | -200.39063
32.35656 | -218.8125
32.20936 | 66.9375
32.06217 | 150.21875
31.91497 | 119.125
31.76778 | 249.45313
31.62058 | 470.75
31.47339 | 476.01563
31.32619 | 248.14063
31.179 | 254.71875
31.0318 | 347.82813
30.88461 | 508.26563
30.73741 | 340.17188
30.59022 | 324.34375
30.44302 | 426.46875
30.29583 | 246.34375
30.14863 | 314.85938
30.00144 | 243.48438
29.85424 | 332.03125
29.70705 | 335.82813
29.55985 | 60.07813
29.41266 | -91.82813
29.26546 | -256.28125
29.11827 | -150.0625
28.97107 | -148.17188
28.82388 | -61.15625
28.67668 | -26.9375
28.52949 | 5.64063
28.38229 | 66.73438
28.2351 | 221.07813
28.0879 | 300.15625
27.94071 | 255.23438
27.79351 | 346.26563
27.64632 | 623.96875
27.49912 | 596.14063
27.35193 | 659.64063
27.20473 | 623.90625
27.05754 | 719.65625
26.91034 | 749.82813
26.76315 | 613.07813
26.61595 | 530.92188
26.46876 | 485.90625
26.32157 | 501.25
26.17437 | 653.48438
26.02718 | 627
25.87998 | 394.84375
25.73279 | 541.59375
25.58559 | 361.25
25.4384 | 192.1875
25.2912 | 174.01563
25.14401 | -31.71875
24.99681 | -21.35938
24.84962 | -19.65625
24.70242 | -169.8125
24.55523 | -49.51563
24.40803 | -137.90625
24.26084 | -126.64063
24.11364 | 56.28125
23.96645 | 60.09375
23.81925 | 283.3125
23.67206 | 533.79688
23.52486 | 669.98438
23.37767 | 589.625
23.23047 | 614.64063
23.08328 | 757.96875
22.93608 | 726.90625
22.78889 | 728.26563
22.64169 | 826
22.4945 | 903.90625
22.3473 | 731.1875
22.20011 | 714.64063
22.05291 | 505.46875
21.90572 | 814.98438
21.75852 | 626.17188
21.61133 | 509.96875
21.46413 | 332.28125
21.31694 | 159.01563
21.16974 | 138.98438
21.02255 | 158.26563
20.87535 | 123.53125
20.72816 | 40.125
20.58096 | 97.34375
20.43377 | 101.6875
20.28657 | 98.4375
20.13938 | 249.46875
19.99218 | 371.60938
19.84499 | 361.21875
19.69779 | 417.65625
19.5506 | 713.20313
19.4034 | 859.28125
19.25621 | 723.40625
19.10901 | 776.35938
18.96182 | 988.60938
18.81462 | 1028.79688
18.66743 | 1151.875
18.52023 | 1200.51563
18.37304 | 1048.70313
18.22584 | 1015.875
18.07865 | 867.1875
17.93145 | 440.9375
17.78426 | 350.96875
17.63707 | 555.28125
17.48987 | 416.5
17.34268 | 306.54688
17.19548 | 384.28125
17.04829 | 536.5625
16.90109 | 261.4375
16.7539 | 257.73438
16.6067 | 365.1875
16.45951 | 547.60938
16.31231 | 578.28125
16.16512 | 705.9375
16.01792 | 621.89063
15.87073 | 707
15.72353 | 805.01563
15.57634 | 993.98438
15.42914 | 1165.53125
15.28195 | 1264.26563
15.13475 | 1539.92188
14.98756 | 1561.14063
14.84036 | 1562.21875
14.69317 | 1578.0625
14.54597 | 1510.64063
14.39878 | 1643.70313
14.25158 | 1304.375
14.10439 | 1039.53125
13.95719 | 1065.9375
13.81 | 1031.03125
13.6628 | 896.625
13.51561 | 700.89063
13.36841 | 560.89063
13.22122 | 600.28125
13.07402 | 813.17188
12.92683 | 809.34375
12.77963 | 707.92188
12.63244 | 872.29688
12.48524 | 931.14063
12.33805 | 1035.90625
12.19085 | 1242.65625
12.04366 | 1178.26563
11.89646 | 1434.46875
11.74927 | 1755.03125
11.60207 | 1930.5
11.45488 | 2116.9375
11.30768 | 2159.96875
11.16049 | 2223.625
11.01329 | 2382.76563
10.8661 | 2677.28125
10.7189 | 2465.29688
10.57171 | 2431.21875
10.42451 | 2236.76563
10.27732 | 2236.92188
10.13012 | 2154.01563
9.98293 | 1897.6875
9.83573 | 1682.34375
9.68854 | 1409.46875
9.54134 | 1534.5625
9.39415 | 1691.96875
9.24695 | 1712.39063
9.09976 | 1618.92188
8.95257 | 1513.67188
8.80537 | 1481.85938
8.65818 | 1432.32813
8.51098 | 1598.42188
8.36379 | 1777.82813
8.21659 | 2070.14063
8.0694 | 2326.51563
7.9222 | 2849.07813
7.77501 | 3244.78125
7.62781 | 3654.70313
7.48062 | 4148.09375
7.33342 | 4359.46875
7.18623 | 4656.8125
7.03903 | 4807.03125
6.89184 | 4575.10938
6.74464 | 4579.9375
6.59745 | 4651.84375
6.45025 | 4932.64063
6.30306 | 5043
6.15586 | 4990.85938
6.00867 | 5124.1875
5.86147 | 4856.45313
5.71428 | 4750.04688
5.56708 | 4588.15625
5.41989 | 4655.8125
5.27269 | 4849.67188
5.1255 | 4955.9375
4.9783 | 5113.3125
4.83111 | 5503.20313
4.68391 | 6100.92188
4.53672 | 6529.04688
4.38952 | 7501.21875
4.24233 | 8432.4375
4.09513 | 9507.04688
3.94794 | 10441.64063
3.80074 | 11733.40625
3.65355 | 12804.15625
3.50635 | 13990.51563
3.35916 | 15307.64063
3.21196 | 16643.5
3.06477 | 18556.76563
2.91757 | 20557.09375
2.77038 | 21854.10938
2.62318 | 23259.98438
2.47599 | 24638.48438
2.32879 | 26224.89063
2.1816 | 28600.39063
2.0344 | 31547.5625
1.88721 | 35942.5625
1.74001 | 39260.45313
1.59282 | 41878.375
1.44562 | 46380.23438
1.29843 | 52711.8125
1.15123 | 61187.07813
1.00404 | 72354.21875
0.85684 | 87441.03125
0.70965 | 107904.7
0.56245 | 137049.3
0.41526 | 180291.1
0.26806 | 247335.5
0.12087 | 358287.5
-0.02632 | 564543.9375
-0.17352 | 1029144.3
-0.32071 | 2421292.8
-0.46791 | 6810325.5
-0.6151 | 3293424.5
-0.7623 | 1247657.625
-0.90949 | 641415.2
-1.05669 | 391707.1
-1.20388 | 265495.5
-1.35108 | 192981.3
-1.49827 | 147221.4
-1.64547 | 116579.1
-1.79266 | 95092.21875
-1.93986 | 79478.76563
-2.08705 | 67708.76563
-2.23425 | 58445.79688
-2.38144 | 51037.5625
-2.52864 | 45105.85938
-2.67583 | 39774.82813
-2.82303 | 35399.73438
-2.97022 | 31489.09375
-3.11742 | 28118.14063
-3.26461 | 24962.8125
-3.41181 | 21992.21875
-3.559 | 19207.70313
-3.7062 | 16826.92188
-3.85339 | 14629.26563
-4.00059 | 13170.70313
-4.14778 | 12352.98438
-4.29498 | 10998.20313
-4.44217 | 9804.09375
-4.58937 | 8701.1875
-4.73656 | 7701.89063
-4.88376 | 7286.45313
-5.03095 | 6896.64063
-5.17815 | 6619.28125
-5.32534 | 6393.54688
-5.47254 | 6255.5
-5.61973 | 6349.09375
-5.76693 | 6345.8125
-5.91412 | 6355.14063
-6.06132 | 6504.3125
-6.20851 | 6343.625
-6.35571 | 6256.64063
-6.5029 | 6037.07813
-6.6501 | 5879.85938
-6.79729 | 5597.46875
-6.94449 | 5381.98438
-7.09168 | 5036.42188
-7.23888 | 4789.54688
-7.38607 | 4607.84375
-7.53327 | 4184.125
-7.68046 | 3812.71875
-7.82766 | 3520.875
-7.97485 | 2844.17188
-8.12205 | 2117.90625
-8.26924 | 1897.98438
-8.41644 | 1615.96875
-8.56363 | 1599.60938
-8.71082 | 1507.92188
-8.85802 | 1218.67188
-9.00521 | 1594.26563
-9.15241 | 1739.40625
-9.2996 | 1693.5
-9.4468 | 1691.3125
-9.59399 | 1952.34375
-9.74119 | 2091.53125
-9.88838 | 2337.76563
-10.03558 | 2408.96875
-10.18277 | 2369.14063
-10.32997 | 2232.01563
-10.47716 | 2467.07813
-10.62436 | 2828.92188
-10.77155 | 2656.89063
-10.91875 | 2270.21875
-11.06594 | 2039.76563
-11.21314 | 1819.25
-11.36033 | 1674.40625
-11.50753 | 1728.48438
-11.65472 | 1202.14063
-11.80192 | 1010.46875
-11.94911 | 953.67188
-12.09631 | 718.46875
-12.2435 | 580.3125
-12.3907 | 419.73438
-12.53789 | 177.3125
-12.68509 | 388.4375
-12.83228 | 392.6875
-12.97948 | 392.21875
-13.12667 | 484.32813
-13.27387 | 675.42188
-13.42106 | 899.20313
-13.56826 | 1077.35938
-13.71545 | 1129.21875
-13.86265 | 1001.76563
-14.00984 | 1070.14063
-14.15704 | 1102.34375
-14.30423 | 1329.09375
-14.45143 | 1347.0625
-14.59862 | 1301.90625
-14.74582 | 1223.51563
-14.89301 | 1293.34375
-15.04021 | 1386.14063
-15.1874 | 1301.42188
-15.3346 | 1029.15625
-15.48179 | 857.92188
-15.62899 | 784.84375
-15.77618 | 590.54688
-15.92338 | 455.21875
-16.07057 | 531
-16.21777 | 493.625
-16.36496 | 179.89063
-16.51216 | -95.9375
-16.65935 | -127.42188
-16.80655 | 26.84375
-16.95374 | 188.46875
-17.10094 | 239
-17.24813 | 328.73438
-17.39532 | 228.92188
-17.54252 | 246.60938
-17.68971 | 448.85938
-17.83691 | 529.03125
-17.9841 | 608
-18.1313 | 860.32813
-18.27849 | 960.59375
-18.42569 | 1015.28125
-18.57288 | 998.53125
-18.72008 | 816.6875
-18.86727 | 763
-19.01447 | 598.25
-19.16166 | 335.0625
-19.30886 | 325.90625
-19.45605 | 217.76563
-19.60325 | 615.26563
-19.75044 | 505.64063
-19.89764 | 383.6875
-20.04483 | 240.65625
-20.19203 | 165.01563
-20.33922 | -14.64063
-20.48642 | 228.73438
-20.63361 | 141.73438
-20.78081 | 133.21875
-20.928 | -83.89063
-21.0752 | -54.04688
-21.22239 | 108.10938
-21.36959 | 331.01563
-21.51678 | 394.67188
-21.66398 | 383.5625
-21.81117 | 481.73438
-21.95837 | 575.89063
-22.10556 | 691.67188
-22.25276 | 709.60938
-22.39995 | 647.10938
-22.54715 | 796.4375
-22.69434 | 1025.95313
-22.84154 | 821.46875
-22.98873 | 742.125
-23.13593 | 509.45313
-23.28312 | 310.59375
-23.43032 | 248.45313
-23.57751 | 232.59375
-23.72471 | 266.32813
-23.8719 | 84.45313
-24.0191 | 13.75
-24.16629 | -186.29688
-24.31349 | -205.51563
-24.46068 | -172.75
-24.60788 | -109.23438
-24.75507 | -47.35938
-24.90227 | -270.375
-25.04946 | -47.92188
-25.19666 | 260.3125
-25.34385 | 256.01563
-25.49105 | 248.28125
-25.63824 | 314.39063
-25.78544 | 211.15625
-25.93263 | 135.67188
-26.07983 | 504.76563
-26.22702 | 595.20313
-26.37421 | 452.20313
-26.52141 | 300.04688
-26.6686 | 334.25
-26.8158 | 475.09375
-26.96299 | 231.03125
-27.11019 | 247.09375
-27.25738 | 279.78125
-27.40458 | 106.84375
-27.55177 | 13.67188
-27.69897 | -98.96875
-27.84616 | -23.0625
-27.99336 | 49.9375
-28.14055 | 61.71875
-28.28775 | 140.09375
-28.43494 | -142.29688
-28.58214 | -157.0625
-28.72933 | -79.9375
-28.87653 | 43.17188
-29.02372 | -57.0625
-29.17092 | 47.26563
-29.31811 | -110.35938
-29.46531 | 103.45313
-29.6125 | 131.89063
-29.7597 | 169.9375
-29.90689 | 315.98438
-30.05409 | 426.375
-30.20128 | 289.21875
-30.34848 | 474.34375
-30.49567 | 663.625
-30.64287 | 530.14063
-30.79006 | 643.79688
-30.93726 | 434.8125
-31.08445 | 311.95313
-31.23165 | 205.96875
-31.37884 | -7.59375
-31.52604 | -48.45313
-31.67323 | 116.57813
-31.82043 | 79.0625
-31.96762 | -173.64063
-32.11482 | -237.82813
-32.26201 | -136.76563
-32.40921 | -137.98438
-32.5564 | -58.42188
-32.7036 | -143.10938
-32.85079 | -67.54688
-32.99799 | -317.64063
-33.14518 | -137.73438
-33.29238 | 156.4375
-33.43957 | 222.82813
-33.58677 | 260.4375
-33.73396 | 229.48438
-33.88116 | 408.03125
-34.02835 | 576.73438
-34.17555 | 475.23438
-34.32274 | 666.1875
-34.46994 | 674.73438
-34.61713 | 693.95313
-34.76433 | 510.4375
-34.91152 | 468.89063
-35.05871 | 472.15625
-35.20591 | 347.45313
-35.3531 | 237.875
-35.5003 | 19.375
-35.64749 | -37.65625
-35.79469 | 41.42188
-35.94188 | -16.26563
-36.08908 | 20.60938
-36.23627 | -5
-36.38347 | -138.42188
-36.53066 | -68.84375
-36.67786 | -196.4375
-36.82505 | -167.48438
-36.97225 | 64.10938
-37.11944 | 69.29688
-37.26664 | 81.96875
-37.41383 | 90.01563
-37.56103 | 392.875
-37.70822 | 421.92188
-37.85542 | 339.54688
-38.00261 | 387.875
-38.14981 | 484.42188
-38.297 | 361.84375
-38.4442 | 414.20313
-38.59139 | 309.14063
-38.73859 | 185.65625
-38.88578 | 292.01563
-39.03298 | 345.78125
-39.18017 | 444.85938
-39.32737 | 311.57813
-39.47456 | 220.35938
-39.62176 | 63.23438
-39.76895 | -54.32813
-39.91615 | 137.10938
-40.06334 | 33.51563
-40.21054 | -31.15625
-40.35773 | 89.4375
-40.50493 | -35.625
-40.65212 | 117.84375
-40.79932 | 242.40625
-40.94651 | 181.40625
-41.09371 | 23.54688
-41.2409 | 98.8125
-41.3881 | 178.95313
-41.53529 | 412.01563
-41.68249 | 418.82813
-41.82968 | 357.78125
-41.97688 | 199.0625
-42.12407 | 500.15625
-42.27127 | 484.45313
-42.41846 | 438.04688
-42.56566 | 284.07813
-42.71285 | 300.85938
-42.86005 | 332.85938
-43.00724 | 300.9375
-43.15444 | 50.04688
-43.30163 | -37.79688
-43.44883 | 141.20313
-43.59602 | 37.28125
-43.74322 | 119.6875
-43.89041 | 74.375
-44.0376 | -31.85938
-44.1848 | -125.375
-44.33199 | -111.29688
-44.47919 | 147.53125
-44.62638 | 97.1875
-44.77358 | 181.60938
-44.92077 | 279.29688
-45.06797 | 358.01563
-45.21516 | 632.79688
-45.36236 | 637
-45.50955 | 580.29688
-45.65675 | 598.84375
-45.80394 | 399.15625
-45.95114 | 549.89063
-46.09833 | 540.92188
-46.24553 | 361.09375
-46.39272 | 581.71875
-46.53992 | 674.26563
-46.68711 | 720.42188
-46.83431 | 754.01563
-46.9815 | 931.10938
-47.1287 | 785.48438
-47.27589 | 446.29688
-47.42309 | 440.21875
-47.57028 | 600.51563
-47.71748 | 489.04688
-47.86467 | 424.32813
-48.01187 | 323.4375
-48.15906 | 479.0625
-48.30626 | 417.14063
-48.45345 | 529.53125
-48.60065 | 790.75
-48.74784 | 785.9375
-48.89504 | 957.0625
-49.04223 | 1200.42188
-49.18943 | 1493.20313
-49.33662 | 1534.71875
-49.48382 | 1646.84375
-49.63101 | 1689.85938
-49.77821 | 1955
-49.9254 | 1982.15625
-50.0726 | 2088.39063
-50.21979 | 2276.20313
-50.36699 | 2093.14063
-50.51418 | 2307.75
-50.66138 | 2487.5
-50.80857 | 2917.90625
-50.95577 | 3082.4375
-51.10296 | 3250.01563
-51.25016 | 3748.53125
-51.39735 | 4414.76563
-51.54455 | 5594.4375
-51.69174 | 8176.03125
-51.83894 | 14798.32813
-51.98613 | 17129.15625
-52.13333 | 8745.75
-52.28052 | 5828.29688
-52.42772 | 4581.45313
-52.57491 | 3710.4375
-52.7221 | 3217.5625
-52.8693 | 2841.1875
-53.01649 | 2636.67188
-53.16369 | 2477.71875
-53.31088 | 2139.39063
-53.45808 | 1889.90625
-53.60527 | 1709.82813
-53.75247 | 1672.76563
-53.89966 | 1677.04688
-54.04686 | 1436.98438
-54.19405 | 1197.71875
-54.34125 | 1117
-54.48844 | 1037.07813
-54.63564 | 964.6875
-54.78283 | 774.17188
-54.93003 | 552.70313
-55.07722 | 306.79688
-55.22442 | 301.09375
-55.37161 | 323.625
-55.51881 | 232.9375
-55.666 | -23.14063
-55.8132 | 123.79688
-55.96039 | 266.51563
-56.10759 | 217.0625
-56.25478 | 261.60938
-56.40198 | 239.51563
-56.54917 | 378.07813
-56.69637 | 267.03125
-56.84356 | 58.71875
-56.99076 | -70.125
-57.13795 | 139.40625
-57.28515 | 336.5625
-57.43234 | 293.28125
-57.57954 | 248.73438
-57.72673 | 222.8125
-57.87393 | 270.54688
-58.02112 | 302.84375
-58.16832 | 447.71875
-58.31551 | 257.625
-58.46271 | 42.82813
-58.6099 | 69.95313
-58.7571 | 295.6875
-58.90429 | 184.46875
-59.05149 | 311.82813
-59.19868 | 249.90625
-59.34588 | 38.0625
-59.49307 | -82.6875
-59.64027 | 31.15625
-59.78746 | 15.0625
-59.93466 | -123.20313
-60.08185 | -181.78125
-60.22905 | -134.54688
-60.37624 | -108.73438
-60.52344 | -247.4375
-60.67063 | 95.15625
-60.81783 | 198.0625
-60.96502 | 67.17188
-61.11222 | 91.17188
-61.25941 | 171.10938
-61.4066 | 59.28125
-61.5538 | 296.20313
-61.70099 | 359.625
-61.84819 | 285.625
-61.99538 | 63.53125
-62.14258 | -6.64063
-62.28977 | 2.8125
-62.43697 | 47.1875
-62.58416 | 78.01563
-62.73136 | -20.21875
-62.87855 | 7.57813
-63.02575 | -57.8125
-63.17294 | -36.29688
-63.32014 | -25.96875
-63.46733 | -134.23438
-63.61453 | -388.95313
-63.76172 | -312
-63.90892 | -392.40625
-64.05611 | -346.78125
-64.20331 | -222.82813
-64.3505 | -33.3125
-64.4977 | -39.90625
-64.64489 | 94.53125
-64.79209 | 123.0625
-64.93928 | 222.89063
-65.08648 | 124.29688
-65.23367 | 131.95313
-65.38087 | 40.32813
-65.52806 | 15.76563
-65.67526 | 55.09375
-65.82245 | -51.42188
-65.96965 | -20.64063
-66.11684 | 42.625
-66.26404 | 196.64063
-66.41123 | 41.73438
-66.55843 | -88.42188
-66.70562 | -142.73438
-66.85282 | -16.45313
-67.00001 | -102.60938
-67.14721 | -0.42188
-67.2944 | -102.71875
-67.4416 | -159.03125
-67.58879 | -222.75
-67.73599 | -60.5625
-67.88318 | -121.32813
-68.03038 | -97.04688
-68.17757 | -152.4375
-68.32477 | -128.42188
-68.47196 | -62.5
-68.61916 | -14.59375
-68.76635 | -67.82813
-68.91355 | -194.28125
-69.06074 | -82.89063
-69.20794 | -35.53125
-69.35513 | -90.39063
-69.50233 | 19.42188
-69.64952 | 110.71875
-69.79672 | 309.48438
-69.94391 | 264.07813
-70.09111 | 145.82813
-70.2383 | 214.45313
-70.38549 | 75.34375
-70.53269 | 58
-70.67988 | 165.10938
-70.82708 | 68.70313
-70.97427 | 0.73438
-71.12147 | -102.34375
-71.26866 | 29.73438
-71.41586 | -0.84375
-71.56305 | -121.54688
-71.71025 | -262.96875
-71.85744 | -182.46875
-72.00464 | -32.85938
-72.15183 | -98.07813
-72.29903 | 26.75
-72.44622 | -221.90625
-72.59342 | -193.73438
-72.74061 | 33.20313
-72.88781 | 83.90625
-73.035 | 103.53125
-73.1822 | 105.46875
-73.32939 | 296.65625
-73.47659 | 396.40625
-73.62378 | -2.42188
-73.77098 | -49.04688
-73.91817 | 168.42188
-74.06537 | 286.9375
-74.21256 | 209.45313
-74.35976 | -20.5
-74.50695 | -113.67188
-74.65415 | -179.26563
-74.80134 | -99.90625
-74.94854 | -66.82813
-75.09573 | -62.0625
-75.24293 | -135.82813
-75.39012 | -93.82813
-75.53732 | -168.64063
-75.68451 | -135.29688
-75.83171 | -181.34375
-75.9789 | -193.40625
-76.1261 | -317.48438
-76.27329 | -154.3125
-76.42049 | -88.57813
-76.56768 | -171.73438
-76.71488 | -57.4375
-76.86207 | 145.59375
-77.00927 | 37.89063
-77.15646 | 38.64063
-77.30366 | -117.98438
-77.45085 | -61.70313
-77.59805 | -53.35938
-77.74524 | -145.85938
-77.89244 | 3.15625
-78.03963 | -78
-78.18683 | -97.0625
-78.33402 | 281.79688
-78.48122 | 102.875
-78.62841 | 130.9375
-78.77561 | -77.26563
-78.9228 | -71.48438
-79.06999 | -107.5625
-79.21719 | -207.5
-79.36438 | -103.21875
-79.51158 | -45.25
-79.65877 | -132.8125
-79.80597 | -167.73438
-79.95316 | 130.42188
-80.10036 | -13.75
-80.24755 | -30.64063
-80.39475 | -180.39063
-80.54194 | -156.48438
-80.68914 | -135.17188
-80.83633 | -105.4375
-80.98353 | -12.1875
-81.13072 | 23.09375
-81.27792 | 310.3125
-81.42511 | 237.35938
-81.57231 | 84.39063
-81.7195 | -10.79688
-81.8667 | 108.60938
-82.01389 | 80.15625
-82.16109 | -31.82813
-82.30828 | -11.5
-82.45548 | -23.78125
-82.60267 | -46.92188
-82.74987 | -130.26563
-82.89706 | -133.9375
-83.04426 | -87.21875
-83.19145 | -191.59375
-83.33865 | 6.4375
-83.48584 | 72.59375
-83.63304 | 16.17188
-83.78023 | -44.20313
-83.92743 | -81.53125
-84.07462 | -98.04688
-84.22182 | -347.125
-84.36901 | -114.3125
-84.51621 | -57.09375
-84.6634 | -65.67188
-84.8106 | 51.51563
-84.95779 | 7.4375
-85.10499 | -53.375
-85.25218 | 49.09375
-85.39938 | 121.96875
-85.54657 | 127.57813
-85.69377 | 161.03125
-85.84096 | -0.34375
-85.98816 | 120.21875
-86.13535 | 54.79688
-86.28255 | 121.21875
-86.42974 | 228.95313
-86.57694 | 25.54688
-86.72413 | -41.6875
-86.87133 | -33.01563
-87.01852 | -153.6875
-87.16572 | -158.67188
-87.31291 | -114.64063
-87.46011 | -9.23438
-87.6073 | -176.32813
-87.7545 | 21.73438
-87.90169 | -3.84375
-88.04888 | -238.53125
-88.19608 | -322.03125
-88.34327 | -83.26563
-88.49047 | 67.95313
-88.63766 | 134.85938
-88.78486 | 100.04688
-88.93205 | 123.90625
-89.07925 | 77.15625
-89.22644 | -30.71875
-89.37364 | 29.54688
-89.52083 | 46.10938
-89.66803 | 79.76563
-89.81522 | -65.10938
-89.96242 | 8.92188
-90.10961 | 7.5625
-90.25681 | 58.64063
-90.404 | -147.17188
-90.5512 | 36.875
-90.69839 | 103.98438
-90.84559 | -226.85938
-90.99278 | -253.89063
-91.13998 | -174.54688
-91.28717 | 100.32813
-91.43437 | -144.84375
-91.58156 | -170.96875
-91.72876 | -271.45313
-91.87595 | -176.0625
-92.02315 | -66.29688
-92.17034 | -78.54688
-92.31754 | -3.45313
-92.46473 | 81.25
-92.61193 | 55.5625
-92.75912 | 93.32813
-92.90632 | 111.1875
-93.05351 | 35.07813
-93.20071 | 165.85938
-93.3479 | 129.07813
-93.4951 | 31.01563
-93.64229 | 39.89063
-93.78949 | 19.5
-93.93668 | -173.8125
-94.08388 | -142.14063
-94.23107 | 43.40625
-94.37827 | -34.67188
-94.52546 | -108.625
-94.67266 | -222.03125
-94.81985 | -348.1875
-94.96705 | -76.48438
-95.11424 | -54.84375
-95.26144 | -125.76563
-95.40863 | -123.96875
-95.55583 | -174.125
-95.70302 | -44.95313
-95.85022 | 19.42188
-95.99741 | -243.90625
-96.14461 | -95.89063
-96.2918 | -78.23438
-96.439 | -102.82813
-96.58619 | -104.64063
-96.73338 | -118.45313
-96.88058 | -343.85938
-97.02777 | -65.03125
-97.17497 | 131.64063
-97.32216 | 64.95313
-97.46936 | 214.98438
-97.61655 | 148.14063
-97.76375 | 26.23438
-97.91094 | 36.8125
-98.05814 | -16.375
-98.20533 | 162.23438
-98.35253 | 83.75
-98.49972 | 111.76563
-98.64692 | -40.45313
-98.79411 | 139.71875
-98.94131 | 45.1875
-99.0885 | 129.54688
-99.2357 | 222.71875
-99.38289 | 180.0625
-99.53009 | 184.82813
-99.67728 | 294.28125
-99.82448 | 80.46875
-99.97167 | 200.26563
-100.11887 | 172.85938
-100.26606 | -34.75
-100.41326 | 145.39063
-100.56045 | 541.15625
-100.70765 | 634.92188
-100.85484 | 641.90625
-101.00204 | 613.09375
-101.14923 | 630.65625
-101.29643 | 730.60938
-101.44362 | 664.875
-101.59082 | 660.29688
-101.73801 | 925.53125
-101.88521 | 883.42188
-102.0324 | 1115.54688
-102.1796 | 1026.625
-102.32679 | 1100.9375
-102.47399 | 1181.75
-102.62118 | 1143.42188
-102.76838 | 1507.875
-102.91557 | 1642.125
-103.06277 | 1519.54688
-103.20996 | 2186.75
-103.35716 | 2907.1875
-103.50435 | 1760.95313
-103.65155 | 1301.76563
-103.79874 | 1458.78125
-103.94594 | 1254.79688
-104.09313 | 1188.1875
-104.24033 | 968.95313
-104.38752 | 769.03125
-104.53472 | 831.64063
-104.68191 | 488.8125
-104.82911 | 402.57813
-104.9763 | 564.375
-105.1235 | 503.23438
-105.27069 | 245.4375
-105.41788 | 248.34375
-105.56508 | 249.4375
-105.71227 | 236.89063
-105.85947 | 498.34375
-106.00666 | 399.1875
-106.15386 | 216.5625
-106.30105 | 289.375
-106.44825 | -124.60938
-106.59544 | -37.28125
-106.74264 | -70.84375
-106.88983 | -239.76563
-107.03703 | -293.46875
-107.18422 | -56.78125
-107.33142 | -88.96875
-107.47861 | -101.5
-107.62581 | -157.125
-107.773 | -131.71875
-107.9202 | -17.98438
-108.06739 | 50.0625
-108.21459 | 30.59375
-108.36178 | 222.96875
-108.50898 | 80.45313
-108.65617 | 26.5625
-108.80337 | -19.53125
-108.95056 | 80.70313
-109.09776 | 26.70313
-109.24495 | 66.15625
-109.39215 | 146.79688
-109.53934 | 155.67188
-109.68654 | 42.39063
-109.83373 | 26.70313
-109.98093 | -206.57813
-110.12812 | -62.8125
-110.27532 | -168.82813
-110.42251 | -225.82813
-110.56971 | -274.79688
-110.7169 | -431.125
-110.8641 | -348.20313
-111.01129 | -119.6875
-111.15849 | -236.84375
-111.30568 | -82.625
-111.45288 | -144.89063
-111.60007 | -61.95313
-111.74727 | 25.40625
-111.89446 | 1.53125
-112.04166 | -230.03125
-112.18885 | -61.95313
-112.33605 | 0.60938
-112.48324 | 106.57813
-112.63044 | 138.65625
-112.77763 | -22.39063
-112.92483 | 34.51563
-113.07202 | 147.21875
-113.21922 | 132.85938
-113.36641 | 185.57813
-113.51361 | 49.125
-113.6608 | -218.53125
-113.808 | -112.79688
-113.95519 | -193.5625
-114.10239 | -191.23438
-114.24958 | -125.65625
-114.39677 | 57.17188
-114.54397 | -11.6875
-114.69116 | -119.48438
-114.83836 | -186.82813
-114.98555 | -184.39063
-115.13275 | -131.21875
-115.27994 | -151.51563
-115.42714 | -125.64063
-115.57433 | -217.96875
-115.72153 | -186.65625
-115.86872 | -172.84375
-116.01592 | -271.26563
-116.16311 | -274.90625
-116.31031 | -140.0625
-116.4575 | 111.89063
-116.6047 | 16.28125
-116.75189 | 224.79688
-116.89909 | 96.15625
-117.04628 | 52.21875
-117.19348 | -24.45313
-117.34067 | 100.03125
-117.48787 | -147.59375
-117.63506 | -171.46875
-117.78226 | -190.57813
-117.92945 | -178.14063
-118.07665 | -196.28125
-118.22384 | -312.65625
-118.37104 | -275.9375
-118.51823 | -180.96875
-118.66543 | -61.54688
-118.81262 | -131.07813
-118.95982 | -113.96875
-119.10701 | -118.3125
-119.25421 | -157.60938
-119.4014 | -145.3125
-119.5486 | -26.4375
-119.69579 | 145.625
-119.84299 | 49.70313
-119.99018 | -75.5625
-120.13738 | 107.8125
-120.28457 | 148.79688
-120.43177 | 103.51563
-120.57896 | 257.07813
-120.72616 | 79.67188
-120.87335 | -92.53125
-121.02055 | -47.76563
-121.16774 | -58.15625
-121.31494 | -34.51563
-121.46213 | -10.82813
-121.60933 | -26.625
-121.75652 | 126.57813
-121.90372 | -11.92188
-122.05091 | 75.14063
-122.19811 | -183.10938
-122.3453 | -172.4375
-122.4925 | -288.59375
-122.63969 | -326.3125
-122.78689 | -96.8125
-122.93408 | -70.07813
-123.08127 | -144.54688
-123.22847 | -139.42188
-123.37566 | -55.98438
-123.52286 | -58.8125
-123.67005 | -128.8125
-123.81725 | -112.01563
-123.96444 | -179.625
-124.11164 | -133.14063
-124.25883 | -72.10938
-124.40603 | 19.82813
-124.55322 | -61.09375
-124.70042 | 91.96875
-124.84761 | 58.84375
-124.99481 | 235.45313
-125.142 | 334.14063
-125.2892 | 196.79688
-125.43639 | 183.5
-125.58359 | 139.95313
-125.73078 | 13.25
-125.87798 | 165.5625
-126.02517 | 109.9375
-126.17237 | 70.9375
-126.31956 | -46.70313
-126.46676 | -263.14063
-126.61395 | -335.375
-126.76115 | -419.20313
-126.90834 | -244.98438
-127.05554 | -88.78125
-127.20273 | -43.54688
-127.34993 | -42.73438
-127.49712 | 13.1875
-127.64432 | -234.07813
-127.79151 | -92.76563
-127.93871 | -57.9375
-128.0859 | -82.79688
-128.2331 | -208.64063
-128.38029 | -155.70313
-128.52749 | -200.20313
-128.67468 | -67.875
-128.82188 | -8.46875
-128.96907 | 11.5
-129.11627 | 10.03125
-129.26346 | 124.65625
-129.41066 | 305.51563
-129.55785 | 250.84375
-129.70505 | -0.92188
-129.85224 | 111.07813
-129.99944 | -92.29688
-130.14663 | 34.5
-130.29383 | 196.85938
-130.44102 | 116.45313
-130.58822 | -116.82813
-130.73541 | -205.14063
-130.88261 | -229.8125
-131.0298 | -235.07813
-131.177 | -231.6875
-131.32419 | -282.46875
-131.47139 | -239.6875
-131.61858 | -321.8125
-131.76578 | -126.51563
-131.91297 | -124.53125
-132.06016 | -172.54688
-132.20736 | -204.21875
-132.35455 | -144.48438
-132.50175 | -85.73438
-132.64894 | -140.6875
-132.79614 | 72.98438
-132.94333 | 132.34375
-133.09053 | 41.82813
-133.23772 | 133.79688
-133.38492 | 141.92188
-133.53211 | -210.46875
-133.67931 | -427.45313
-133.8265 | -405.04688
-133.9737 | -220.04688
-134.12089 | -93.92188
-134.26809 | -255.07813
-134.41528 | -145.89063
-134.56248 | -44.5625
-134.70967 | -136.09375
-134.85687 | -280.73438
-135.00406 | -141.60938
-135.15126 | -260.51563
-135.29845 | -67.35938
-135.44565 | -202.79688
-135.59284 | -145.20313
-135.74004 | -365.95313
-135.88723 | -207.57813
-136.03443 | -77.75
-136.18162 | 70.46875
-136.32882 | -127.5
-136.47601 | -224.20313
-136.62321 | -94.78125
-136.7704 | -161.53125
-136.9176 | -263.01563
-137.06479 | -365.125
-137.21199 | -198.46875
-137.35918 | -71.84375
-137.50638 | 53.95313
-137.65357 | 88.60938
-137.80077 | -28.40625
-137.94796 | -289.75
-138.09516 | -327.85938
-138.24235 | -206
-138.38955 | -169.5
-138.53674 | -193.79688
-138.68394 | -35.51563
-138.83113 | -80.79688
-138.97833 | -189.3125
-139.12552 | -96.0625
-139.27272 | -137.67188
-139.41991 | 164.95313
-139.56711 | 237.5625
-139.7143 | 213.6875
-139.8615 | 263.23438
-140.00869 | 92.125
-140.15589 | -98.6875
-140.30308 | 21.6875
-140.45028 | 80.5625
-140.59747 | -214.84375
-140.74466 | -106.25
-140.89186 | 36.3125
-141.03905 | -27.89063
-141.18625 | 10.875
-141.33344 | -100.54688
-141.48064 | -121.51563
-141.62783 | 150.17188
-141.77503 | -30.17188
-141.92222 | -70.9375
-142.06942 | -152.3125
-142.21661 | -272.0625
-142.36381 | -287.3125
-142.511 | -125.85938
-142.6582 | 122.64063
-142.80539 | 77.73438
-142.95259 | -13.1875
-143.09978 | -117.65625
-143.24698 | -204.375
-143.39417 | -148.35938
-143.54137 | -34.70313
-143.68856 | 66.82813
-143.83576 | -74.14063
-143.98295 | -126.92188
-144.13015 | -66.39063
-144.27734 | 17.53125
-144.42454 | 279.51563
-144.57173 | -67.26563
-144.71893 | 27.20313
-144.86612 | 116.73438
-145.01332 | 254.34375
-145.16051 | 182.98438
-145.30771 | 109.78125
-145.4549 | -175.57813
-145.6021 | -71.71875
-145.74929 | -11.85938
-145.89649 | -33.4375
-146.04368 | -164.8125
-146.19088 | -91.8125
-146.33807 | -70
-146.48527 | -7.5625
-146.63246 | -147.4375
-146.77966 | -176.40625
-146.92685 | -183.73438
-147.07405 | -81.51563
-147.22124 | -227.46875
-147.36844 | -240.39063
-147.51563 | -318.28125
-147.66283 | -252.32813
-147.81002 | -63.95313
-147.95722 | -40.625
-148.10441 | 188.45313
-148.25161 | 155.28125
-148.3988 | 52.04688
-148.546 | 117.54688
-148.69319 | 54.26563
-148.84039 | -7.23438
-148.98758 | 26.95313
-149.13478 | -27.03125
-149.28197 | 190.20313
-149.42916 | 72.82813
-149.57636 | -41.125
-149.72355 | 68.54688
-149.87075 | 37.84375
-150.01794 | 68.85938
-150.16514 | 19.6875
-150.31233 | 214.64063
-150.45953 | 197.125
-150.60672 | 92.64063
-150.75392 | 59.125
-150.90111 | 46.92188
-151.04831 | -18.92188
-151.1955 | 154.28125
-151.3427 | 195.84375
-151.48989 | 246.84375
-151.63709